## 1) InGaZnO
SampleID | 10.1021/acsaelm.2c01342_Lee_2022_1 | 10.1021/acsaelm.2c01342_Lee_2022_2 | 10.1021/acsaelm.2c01342_Lee_2022_3 | Supported by
aldSystem.materialDeposited | InGaZnO | InGaZnO | InGaZnO | "IGZO thin films (20 nm) with various compositions were prepared by ALD…"
reactantSelection.carrierGas | - | - | -
reactantSelection.purgingGas | - | - | -
processParameters.reactor.name | - | - | -
processParameters.reactor.manufacturer | - | - | -
processParameters.deliveryMethod | - | - | -
processParameters.substrate | thermally grown SiO2/Si substrates | thermally grown SiO2/Si substrates | thermally grown SiO2/Si substrates | "First, the S/D electrodes were prepared onto the thermally grown SiO2/Si substrates"
processParameters.temperature.value | 200 | 200 | 200 | "IGZO thin films (20 nm) with various compositions were prepared by ALD at 200 °C."
processParameters.temperature.unit | °C | °C | °C
processParameters.pressure.value | - | - | -
processParameters.pressure.unit | - | - | -
processParameters.plasmaPower.value | - | - | -
processParameters.plasmaPower.unit | - | - | -
thicknessControl.saturation (TRUE/FALSE) | TRUE | TRUE | TRUE | As a result, the optimum linearity could be properly secured for all precursors at 200 °C, as shown in FigureS1b.
thicknessControl.nucleationPeriod.cycles | - | - | -
thicknessControl.filmThickness.value | 20 | 20 | 20 | "IGZO thin films (20 nm) with various compositions were prepared by ALD…"
thicknessControl.filmThickness.unit | nm | nm | nm
thicknessControl.growthPerCycle.totalCycles | - | - | -
supercycle.numberOfSupercycles | - | - | -
supercycle.GPC.value (Å/supercycle) | - | - | -
supercycle.sequence_string (e.g., InOx-GaOx-ZnO) | InGaOx-ZnO | InOx-InGaOx-ZnO | InOx-InGaOx-ZnO | "During the depositions, subcyclic ratios (TEIn: In-Ga: DEZn) of each precursor were modulated to 0:2:2, 1:2:2, and 2:2:2 to control the In contents within the ALD IGZO thin films. Figure 1c shows the schematic illustrations of supercycle sequences of ALD processes for each IGZO composition."
compound1.name | InGaOx | InOx | InOx
compound1.ALDMethod (PEALD/TALD/SALD) | TALD | TALD | TALD
compound1.precursor | In-Ga bimetallic precursor | TEIn | TEIn | "Triethyl indium (TEIn), In-Ga bimetallic precursor, and diethyl zinc (DEZn), were used as In, Ga, and Zn sources, and O3 was used as oxidant, respectively. " When O3-> thermal process
compound1.coReactant | O3 | O3 | O3
compound1.dose.precursor_ms | - | - | -
compound1.dose.coReactant_ms | - | - | -
compound1.purge.precursor_ms | - | - | -
compound1.purge.coReactant_ms | - | - | -
compound1.flow.precursor_sccm | - | - | -
compound1.flow.coReactant_sccm | - | - | -
compound1.flow.purgeGas_sccm | - | - | -
compound1.GPC_A_per_cycle | - | - | -
compound1.subcycle_count | 2 | 1 | 2
compound1.sequenceIndex (1..N) | 1 | 1 | 1
compound2.name | ZnO | InGaOx | InGaOx
compound2.ALDMethod (PEALD/TALD/SALD) | TALD | TALD | TALD
compound2.precursor | DEZn | In-Ga bimetallic precursor | In-Ga bimetallic precursor
compound2.coReactant | O3 | O3 | O3
compound2.dose.precursor_ms | - | - | -
compound2.dose.coReactant_ms | - | - | -
compound2.purge.precursor_ms | - | - | -
compound2.purge.coReactant_ms | - | - | -
compound2.flow.precursor_sccm | - | - | -
compound2.flow.coReactant_sccm | - | - | -
compound2.flow.purgeGas_sccm | - | - | -
compound2.GPC_A_per_cycle | - | - | -
compound2.subcycle_count | 2 | 2 | 2
compound2.sequenceIndex (1..N) | 2 | 2 | 2
compound3.name | - | ZnO | ZnO
compound3.ALDMethod (PEALD/TALD/SALD) | - | TALD | TALD
compound3.precursor | - | DEZn | DEZn
compound3.coReactant | - | O3 | O3
compound3.dose.precursor_ms | - | - | -
compound3.dose.coReactant_ms | - | - | -
compound3.purge.precursor_ms | - | - | -
compound3.purge.coReactant_ms | - | - | -
compound3.flow.precursor_sccm | - | - | -
compound3.flow.coReactant_sccm | - | - | -
compound3.flow.purgeGas_sccm | - | - | -
compound3.GPC_A_per_cycle | - | - | -
compound3.subcycle_count | - | 2 | 2
compound3.sequenceIndex (1..N) | - | 3 | 3
electrical.resistivity_ohm_m | - | - | -
electrical.carrierDensity_per_m3 | - | - | -
electrical.carrierMobility_cm2_per_Vs | - | - | -
electrical.characterizationMethod | - | - | -
optical.refractiveIndex_value | - | - | -
optical.absorptionCoefficient_value | - | - | -
optical.absorptionCoefficient_unit | - | - | -
optical.bandGap_eV | - | - | -
optical.characterizationMethod | - | - | -
uniformity.variation_percent | - | - | -
conformality.aspectRatio | - | - | -
filmComposition.elementalPercent.In | 5 | 10 | 14 | Table 1. Summary of the Atomic Percent of the ALD IGZO Thin Films with Different Cation Compositions Modulated by Subcyclic Ratios of Each Precursor, Which Were Determined by XPS Depth Profile Analysis atomic percent (%) In Ga Zn O Comp. A (0:2:2) 5 14 27 54 Comp. B (1:2:2) 10 11 23 56 Comp. C (2:2:2) 14 9 21 56
filmComposition.elementalPercent.Ga | 14 | 11 | 9
filmComposition.elementalPercent.Zn | 27 | 23 | 21
filmComposition.elementalPercent.O | 54 | 56 | 56
filmComposition.elementalPercent.C | - | - | -
filmComposition.elementalPercent.H | - | - | -
filmComposition.elemental.characterizationMethod | XPS Depth Profile Analysis | XPS Depth Profile Analysis | XPS Depth Profile Analysis | The atomic percent and the corresponding cationic compositions of the prepared IGZO channel layers with different cationic compositions were determined by X-ray photoelectron spectroscopy (XPS) analysis
filmComposition.atomicRatio_string (e.g., In:Ga:Zn=1.2:0.8:1.0) | 1.0:2.8:5.4 | 1.0:1.1:2.3 | 1.0:0.7:1.5 | stoichiometry Comp. A (0:2:2) In1.0Ga2.8Zn5.4 Comp. B (1:2:2) In1.0Ga1.1Zn2.3 Comp. C (2:2:2) In1.0Ga0.7Zn1.5
filmComposition.atomicRatio.characterizationMethod | XPS Depth Profile Analysis | XPS Depth Profile Analysis | XPS Depth Profile Analysis | The atomic percent and the corresponding cationic compositions of the prepared IGZO channel layers with different cationic compositions were determined by X-ray photoelectron spectroscopy (XPS) analysis
crystallinity.phase | - | - | -
crystallinity.characterizationMethod | - | - | -
roughness.rms_nm | - | - | -
roughness.characterizationMethod | - | - | -
filmDensity.g_per_cm3 | - | - | -
filmDensity.characterizationMethod | - | - | -
device1.fieldEffectMobility_cm2_per_Vs | 16.1 | 30.7 | 36.9 | Table 2. Summary of the Device Parameters Including Field-Effect Mobilities, Subthreshold Swing, and Threshold Voltage of the Fabricated TFTs device parameter μFE(cm2/(V s)) SS (V/dec) VTH (V) Dev. A 16.1 0.21 2.16 Dev. B 30.7 0.21 0.97 Dev. C 36.9 0.20 −2.51
device1.thresholdVoltage_V | 2.16 | 0.97 | -2.51
device1.subthresholdSwing_V_per_dec | 0.21 | 0.21 | 0.2
device1.onOffRatio | - | - | -
device1.structure | TGBC; Si/SiO2 ¦ ITO S/D 150 nm ¦ IGZO (Comp A) ¦ Al2O3 PL 10 nm ¦ Al2O3 GI 80 nm ¦ ITO gate 150 nm | TGBC; Si/SiO2 ¦ ITO S/D 150 nm ¦ IGZO (Comp B) ¦ Al2O3 PL 10 nm ¦ Al2O3 GI 80 nm ¦ ITO gate 150 nm | TGBC; Si/SiO2 ¦ ITO S/D 150 nm ¦ IGZO (Comp C) ¦ Al2O3 PL 10 nm ¦ Al2O3 GI 80 nm ¦ ITO gate 150 nm | we utilized top-gate-bottom-contact TFT, First, the S/D electrodes were prepared onto the thermally grown SiO2/Si substrates, in which ITO and Mo thin films (150 nm) were respectively deposited by DC sputtering to elucidate the effects of S/ D electrode materials on the contact behavior of the ALD IGZO TFTs. The electrode patterns were formed by conventional photolithography and wet etching techniques. IGZO thin films (20 nm) with various compositions were prepared by ALD at 200 °C. Then, 10 nm-thick Al2O3 protection layers (PLs), which can effectively prevent plausible process damages to IGZO active layer during the patterning process includig photolithography and subsequent wet etching, were deposited by ALD at 200 °C... IGZO active layer and Al2O3 PL were patterned at once. The active areas were defined by varying the L from 4 to 24 μm with a fixed channel width (W) of 24 μm. Then, Al2O3 thin films= (80 nm) were deposited as GI layers by ALD at 200 °C with identical process to the PL. After forming the contact holes to electrically connect the S/D electrodes with contact pads, ITO layers (150 nm) were deposited by DC sputtering and patterned as gate electrodes by conventional lift-off process. Hereinafter, for convenient discussions, the TFTs using ITO S/D and IGZO channels with Comp. A, B, and C were termed Dev. A, B, and C, respectively. Similarly, the TFTs using Mo S/D were termed Dev. A′, B′, and C′, respectively.
device2.fieldEffectMobility_cm2_per_Vs | 2.8 | 13.8 | 20.1 | Table 2. Summary of the Device Parameters Including Field-Effect Mobilities, Subthreshold Swing, and Threshold Voltage of the Fabricated TFTs device parameter μFE(cm2/(V s)) SS (V/dec) VTH (V) Dev. A′ 2.8 0.60 4.42 Dev. B′ 13.8 0.62 2.58 Dev. C′ 20.1 0.62 1.75
device2.thresholdVoltage_V | 4.42 | 2.58 | 1.75
device2.subthresholdSwing_mV_per_dec | 0.6 | 0.62 | 0.62
device2.onOffRatio | - | - | -
device2.structure | TGBC; Si/SiO2 ¦ Mo S/D 150 nm ¦ IGZO (Comp A) ¦ Al2O3 PL 10 nm ¦ Al2O3 GI 80 nm ¦ ITO gate 150 nm | TGBC; Si/SiO2 ¦ Mo S/D 150 nm ¦ IGZO (Comp B) ¦ Al2O3 PL 10 nm ¦ Al2O3 GI 80 nm ¦ ITO gate 150 nm | TGBC; Si/SiO2 ¦ Mo S/D 150 nm ¦ IGZO (Comp C) ¦ Al2O3 PL 10 nm ¦ Al2O3 GI 80 nm ¦ ITO gate 150 nm | we utilized top-gate-bottom-contact TFT, First, the S/D electrodes were prepared onto the thermally grown SiO2/Si substrates, in which ITO and Mo thin films (150 nm) were respectively deposited by DC sputtering to elucidate the effects of S/ D electrode materials on the contact behavior of the ALD IGZO TFTs. The electrode patterns were formed by conventional photolithography and wet etching techniques. IGZO thin films (20 nm) with various compositions were prepared by ALD at 200 °C. Then, 10 nm-thick Al2O3 protection layers (PLs), which can effectively prevent plausible process damages to IGZO active layer during the patterning process includig photolithography and subsequent wet etching, were deposited by ALD at 200 °C... IGZO active layer and Al2O3 PL were patterned at once. The active areas were defined by varying the L from 4 to 24 μm with a fixed channel width (W) of 24 μm. Then, Al2O3 thin films= (80 nm) were deposited as GI layers by ALD at 200 °C with identical process to the PL. After forming the contact holes to electrically connect the S/D electrodes with contact pads, ITO layers (150 nm) were deposited by DC sputtering and patterned as gate electrodes by conventional lift-off process. Hereinafter, for convenient discussions, the TFTs using ITO S/D and IGZO channels with Comp. A, B, and C were termed Dev. A, B, and C, respectively. Similarly, the TFTs using Mo S/D were termed Dev. A′, B′, and C′, respectively.
otherAspects.safety_notes | - | - | -
otherAspects.filmStability (TRUE/FALSE) | - | - | -
otherAspects.reproducibility (TRUE/FALSE) | - | - | -

## 2) InGaZnO-figures
SampleID | IGZO_PEALD_Sheng_2019_1 | IGZO_PEALD_Sheng_2019_2 | IGZO_PEALD_Sheng_2019_3 | IGZO_PEALD_Sheng_2019_4 | IGZO_PEALD_Sheng_2019_5
aldSystem.materialDeposited | InGaZnO | InGaZnO | InGaZnO | InGaZnO | InGaZnO
reactantSelection.carrierGas | - | - | - | - | -
reactantSelection.purgingGas | Ar | Ar | Ar | Ar | Ar
processParameters.reactor.name | - | - | - | - | -
processParameters.reactor.manufacturer | - | - | - | - | -
processParameters.deliveryMethod | - | - | - | - | -
processParameters.substrate | Si(100) with a native oxide layer after acetone washine | Si(100) with a native oxide layer after acetone washine | Si(100) with a native oxide layer after acetone washine | Si(100) with a native oxide layer after acetone washine | Si(100) with a native oxide layer after acetone washine
processParameters.temperature.value | 200 | 200 | 200 | 200 | 200
processParameters.temperature.unit | °C | °C | °C | °C | °C
processParameters.pressure.value | - | - | - | - | -
processParameters.pressure.unit | - | - | - | - | -
processParameters.plasmaPower.value | - | - | - | - | -
processParameters.plasmaPower.unit | - | - | - | - | -
thicknessControl.saturation (TRUE/FALSE) | TRUE | TRUE | TRUE | TRUE | TRUE
thicknessControl.nucleationPeriod.cycles | - | - | - | - | -
thicknessControl.filmThickness.value | 20 | 20 | 20 | 20 | 20
thicknessControl.filmThickness.unit | nm | nm | nm | nm | nm
thicknessControl.growthPerCycle.totalCycles | 3.278689 | #VALUE! | #VALUE! | #VALUE! | 1.156069
supercycle.numberOfSupercycles | 3.278689 | #VALUE! | #VALUE! | #VALUE! | 1.156069
supercycle.GPC.value (Å/supercycle) | 6.1 | - | - | - | 17.3
supercycle.sequence_string (e.g., InOx-GaOx-ZnO) | InOx-ZnO-GaOx | InOx-ZnO-GaOx | InOx-ZnO-GaOx | InOx-ZnO-GaOx | InOx-ZnO-GaOx
compound1.name | InOx | InOx | InOx | InOx | InOx
compound1.ALDMethod (PEALD/TALD/SALD) | PEALD | PEALD | PEALD | PEALD | PEALD
compound1.precursor | (3- dimethylamimopropryl)-dimethyl indium (DADI) | (3- dimethylamimopropryl)-dimethyl indium (DADI) | (3- dimethylamimopropryl)-dimethyl indium (DADI) | (3- dimethylamimopropryl)-dimethyl indium (DADI) | (3- dimethylamimopropryl)-dimethyl indium (DADI)
compound1.coReactant | - | - | - | - | -
compound1.dose.precursor_ms | - | - | - | - | -
compound1.dose.coReactant_ms | - | - | - | - | -
compound1.purge.precursor_ms | - | - | - | - | -
compound1.purge.coReactant_ms | - | - | - | - | -
compound1.flow.precursor_sccm | - | - | - | - | -
compound1.flow.coReactant_sccm | - | - | - | - | -
compound1.flow.purgeGas_sccm | - | - | - | - | -
compound1.GPC_A_per_cycle | 0.8 | 0.8 | 0.8 | 0.8 | 0.8
compound1.subcycle_count | 4 | 8 | 12 | 16 | 20
compound1.sequenceIndex (1..N) | 1 | 1 | 1 | 1 | 1
compound2.name | ZnO | ZnO | ZnO | ZnO | ZnO
compound2.ALDMethod (PEALD/TALD/SALD) | PEALD | PEALD | PEALD | PEALD | PEALD
compound2.precursor | diethyl zinc (DEZ) | diethyl zinc (DEZ) | diethyl zinc (DEZ) | diethyl zinc (DEZ) | diethyl zinc (DEZ)
compound2.coReactant | O2 Plasma | O2 Plasma | O2 Plasma | O2 Plasma | O2 Plasma
compound2.dose.precursor_ms | - | - | - | - | -
compound2.dose.coReactant_ms | - | - | - | - | -
compound2.purge.precursor_ms | - | - | - | - | -
compound2.purge.coReactant_ms | - | - | - | - | -
compound2.flow.precursor_sccm | - | - | - | - | -
compound2.flow.coReactant_sccm | - | - | - | - | -
compound2.flow.purgeGas_sccm | - | - | - | - | -
compound2.GPC_A_per_cycle | 2.2 | 2.2 | 2.2 | 2.2 | 2.2
compound2.subcycle_count | 1 | 1 | 1 | 1 | 1
compound2.sequenceIndex (1..N) | 2 | 2 | 2 | 2 | 2
compound3.name | GaOx | GaOx | GaOx | GaOx | GaOx
compound3.ALDMethod (PEALD/TALD/SALD) | PEALD | PEALD | PEALD | PEALD | PEALD
compound3.precursor | trimethyl gallium (TMGa) | trimethyl gallium (TMGa) | trimethyl gallium (TMGa) | trimethyl gallium (TMGa) | trimethyl gallium (TMGa)
compound3.coReactant | O2 Plasma | O2 Plasma | O2 Plasma | O2 Plasma | O2 Plasma
compound3.dose.precursor_ms | - | - | - | - | -
compound3.dose.coReactant_ms | - | - | - | - | -
compound3.purge.precursor_ms | - | - | - | - | -
compound3.purge.coReactant_ms | - | - | - | - | -
compound3.flow.precursor_sccm | - | - | - | - | -
compound3.flow.coReactant_sccm | - | - | - | - | -
compound3.flow.purgeGas_sccm | - | - | - | - | -
compound3.GPC_A_per_cycle | 1.2 | 1.2 | 1.2 | 1.2 | 1.2
compound3.subcycle_count | 1 | 1 | 1 | 1 | 1
compound3.sequenceIndex (1..N) | 3 | 3 | 3 | 3 | 3
electrical.resistivity_ohm_m | - | - | - | - | -
electrical.carrierDensity_per_m3 | 2.7 × 10^14 | 5.9 × 1016 | 1.8 × 10^17 | 4.2×10^17 | 7.1 × 10^17
electrical.carrierMobility_cm2_per_Vs | 3.6 | 8.5 | 9.6 | 9.9 | 10.9
electrical.characterizationMethod | AC-field Hall effect measurement (ResiTest8400, Toyo Corp.) | AC-field Hall effect measurement (ResiTest8400, Toyo Corp.) | AC-field Hall effect measurement (ResiTest8400, Toyo Corp.) | AC-field Hall effect measurement (ResiTest8400, Toyo Corp.) | AC-field Hall effect measurement (ResiTest8400, Toyo Corp.)
optical.refractiveIndex_value | - | - | - | - | -
optical.absorptionCoefficient_value | - | - | - | - | -
optical.absorptionCoefficient_unit | - | - | - | - | -
optical.bandGap_eV | - | - | - | - | -
optical.characterizationMethod | UV−visible spectrophotometer (Hitachi UH4150) | UV−visible spectrophotometer (Hitachi UH4150) | UV−visible spectrophotometer (Hitachi UH4150) | UV−visible spectrophotometer (Hitachi UH4150) | UV−visible spectrophotometer (Hitachi UH4150)
uniformity.variation_percent | - | - | - | - | -
conformality.aspectRatio | - | - | - | - | -
filmComposition.elementalPercent.In | 11.5 | 16.4 | 19 | 22.1 | 22.9
filmComposition.elementalPercent.Ga | 12.5 | 9.9 | 8.9 | 14 | 7.9
filmComposition.elementalPercent.Zn | 20.3 | 17.6 | 16.2 | 8.2 | 13.6
filmComposition.elementalPercent.O | 55.8 | 56.1 | 55.9 | 55.7 | 55.6
filmComposition.elemental.characterizationMethod | X-ray photoelectron spectroscopy (XPS) (Versaprobe II) | X-ray photoelectron spectroscopy (XPS) (Versaprobe II) | X-ray photoelectron spectroscopy (XPS) (Versaprobe II) | X-ray photoelectron spectroscopy (XPS) (Versaprobe II) | X-ray photoelectron spectroscopy (XPS) (Versaprobe II)
filmComposition.atomicRatio_string (e.g., In:Ga:Zn=1.2:0.8:1.0) | In:Zn:Ga=0.9:1.6:1 | In:Zn:Ga=1.6:1.7:1 | In:Zn:Ga=2.1:1.8:1 | In:Zn:Ga=2.6:1.7:1 | In:Zn:Ga=2.8:1.7:1
filmComposition.atomicRatio.characterizationMethod | X-ray photoelectron spectroscopy (XPS) (Versaprobe II) | X-ray photoelectron spectroscopy (XPS) (Versaprobe II) | X-ray photoelectron spectroscopy (XPS) (Versaprobe II) | X-ray photoelectron spectroscopy (XPS) (Versaprobe II) | X-ray photoelectron spectroscopy (XPS) (Versaprobe II)
crystallinity.phase | - | - | - | - | amorphous
crystallinity.characterizationMethod | X-ray diffraction (XRD) (λ = 1.5406 Å) with the 2-θ method. | X-ray diffraction (XRD) (λ = 1.5406 Å) with the 2-θ method. | X-ray diffraction (XRD) (λ = 1.5406 Å) with the 2-θ method. | X-ray diffraction (XRD) (λ = 1.5406 Å) with the 2-θ method. | X-ray diffraction (XRD) (λ = 1.5406 Å) with the 2-θ method + TEM
roughness.rms_nm | 0.48 |  | 0.52 |  | 0.51
roughness.characterizationMethod | grazing incidence X-ray reflectivity instrument (GIXRR, SmartLab RIGAKU) | grazing incidence X-ray reflectivity instrument (GIXRR, SmartLab RIGAKU) | grazing incidence X-ray reflectivity instrument (GIXRR, SmartLab RIGAKU) | grazing incidence X-ray reflectivity instrument (GIXRR, SmartLab RIGAKU) | grazing incidence X-ray reflectivity instrument (GIXRR, SmartLab RIGAKU)
filmDensity.g_per_cm3 | 6.49 |  | 6.74 |  | 6.76
filmDensity.characterizationMethod | grazing incidence X-ray reflectivity instrument (GIXRR, SmartLab RIGAKU) | grazing incidence X-ray reflectivity instrument (GIXRR, SmartLab RIGAKU) | grazing incidence X-ray reflectivity instrument (GIXRR, SmartLab RIGAKU) | grazing incidence X-ray reflectivity instrument (GIXRR, SmartLab RIGAKU) | grazing incidence X-ray reflectivity instrument (GIXRR, SmartLab RIGAKU)
device1.fieldEffectMobility_cm2_per_Vs | 4.8 ± 0.2 | 15.7 ± 0.2 | 30.3 ± 0.8 | 38.4 ± 1.0 | 65.5 ± 1.2
device1.thresholdVoltage_V | 0.34 ± 0.03 | 0.21 ± 0.07 | 0.20 ± 0.04 | 0.21 ± 0.04 | 0.22 ± 0.03
device1.subthresholdSwing_V_per_dec | 0.56 ± 0.1 | 0.29 ± 0.03 | 0.26 ± 0.02 | 0.25 ± 0.03 | 0.26 ± 0.02
device1.onOffRatio | 2.9 × 10^8 | 4.2 × 10^8 | 5.5 × 10^8 | 7.2 × 10^8 | 8.9 × 10^8
device1.structure | Bottom-gate / top-contact IGZO TFT on Si/SiO₂, with ITO S/D electrodes | Bottom-gate / top-contact IGZO TFT on Si/SiO₂, with ITO S/D electrodes | Bottom-gate / top-contact IGZO TFT on Si/SiO₂, with ITO S/D electrodes | Bottom-gate / top-contact IGZO TFT on Si/SiO₂, with ITO S/D electrodes | Bottom-gate / top-contact IGZO TFT on Si/SiO₂, with ITO S/D electrodes
otherAspects.safety_notes | - | - | - | - | -
otherAspects.filmStability (TRUE/FALSE) | - | - | - | - | -
otherAspects.reproducibility (TRUE/FALSE) | - | - | - | - | -

## 2) InGaZnO+figures
SampleID | IGZO_PEALD_Sheng_2019_1 | IGZO_PEALD_Sheng_2019_2 | IGZO_PEALD_Sheng_2019_3 | IGZO_PEALD_Sheng_2019_4 | IGZO_PEALD_Sheng_2019_5
aldSystem.materialDeposited | InGaZnO | InGaZnO | InGaZnO | InGaZnO | InGaZnO
reactantSelection.carrierGas | - | - | - | - | -
reactantSelection.purgingGas | Ar | Ar | Ar | Ar | Ar
processParameters.reactor.name | - | - | - | - | -
processParameters.reactor.manufacturer | - | - | - | - | -
processParameters.deliveryMethod | - | - | - | - | -
processParameters.substrate | Si(100) with a native oxide layer after acetone washine | Si(100) with a native oxide layer after acetone washine | Si(100) with a native oxide layer after acetone washine | Si(100) with a native oxide layer after acetone washine | Si(100) with a native oxide layer after acetone washine
processParameters.temperature.value | 200 | 200 | 200 | 200 | 200
processParameters.temperature.unit | °C | °C | °C | °C | °C
processParameters.pressure.value | - | - | - | - | -
processParameters.pressure.unit | - | - | - | - | -
processParameters.plasmaPower.value | - | - | - | - | -
processParameters.plasmaPower.unit | - | - | - | - | -
thicknessControl.saturation (TRUE/FALSE) | TRUE | TRUE | TRUE | TRUE | TRUE
thicknessControl.nucleationPeriod.cycles | - | - | - | - | -
thicknessControl.filmThickness.value | 20 | 20 | 20 | 20 | 20
thicknessControl.filmThickness.unit | nm | nm | nm | nm | nm
thicknessControl.growthPerCycle.totalCycles | 3.278689 | 2.352941 | 1.960784 | 1.449275 | 1.156069
supercycle.numberOfSupercycles | 3.278689 | 2.352941 | 1.960784 | 1.449275 | 1.156069
supercycle.GPC.value (Å/supercycle) | 6.1 | 8.5 | 10.2 | 13.8 | 17.3
supercycle.sequence_string (e.g., InOx-GaOx-ZnO) | InOx-ZnO-GaOx | InOx-ZnO-GaOx | InOx-ZnO-GaOx | InOx-ZnO-GaOx | InOx-ZnO-GaOx
compound1.name | InOx | InOx | InOx | InOx | InOx
compound1.ALDMethod (PEALD/TALD/SALD) | PEALD | PEALD | PEALD | PEALD | PEALD
compound1.precursor | (3- dimethylamimopropryl)-dimethyl indium (DADI) | (3- dimethylamimopropryl)-dimethyl indium (DADI) | (3- dimethylamimopropryl)-dimethyl indium (DADI) | (3- dimethylamimopropryl)-dimethyl indium (DADI) | (3- dimethylamimopropryl)-dimethyl indium (DADI)
compound1.coReactant | - | - | - | - | -
compound1.dose.precursor_ms | - | - | - | - | -
compound1.dose.coReactant_ms | - | - | - | - | -
compound1.purge.precursor_ms | - | - | - | - | -
compound1.purge.coReactant_ms | - | - | - | - | -
compound1.flow.precursor_sccm | - | - | - | - | -
compound1.flow.coReactant_sccm | - | - | - | - | -
compound1.flow.purgeGas_sccm | - | - | - | - | -
compound1.GPC_A_per_cycle | 0.8 | 0.8 | 0.8 | 0.8 | 0.8
compound1.subcycle_count | 4 | 8 | 12 | 16 | 20
compound1.sequenceIndex (1..N) | 1 | 1 | 1 | 1 | 1
compound2.name | ZnO | ZnO | ZnO | ZnO | ZnO
compound2.ALDMethod (PEALD/TALD/SALD) | PEALD | PEALD | PEALD | PEALD | PEALD
compound2.precursor | diethyl zinc (DEZ) | diethyl zinc (DEZ) | diethyl zinc (DEZ) | diethyl zinc (DEZ) | diethyl zinc (DEZ)
compound2.coReactant | O2 Plasma | O2 Plasma | O2 Plasma | O2 Plasma | O2 Plasma
compound2.dose.precursor_ms | - | - | - | - | -
compound2.dose.coReactant_ms | - | - | - | - | -
compound2.purge.precursor_ms | - | - | - | - | -
compound2.purge.coReactant_ms | - | - | - | - | -
compound2.flow.precursor_sccm | - | - | - | - | -
compound2.flow.coReactant_sccm | - | - | - | - | -
compound2.flow.purgeGas_sccm | - | - | - | - | -
compound2.GPC_A_per_cycle | 2.2 | 2.2 | 2.2 | 2.2 | 2.2
compound2.subcycle_count | 1 | 1 | 1 | 1 | 1
compound2.sequenceIndex (1..N) | 2 | 2 | 2 | 2 | 2
compound3.name | GaOx | GaOx | GaOx | GaOx | GaOx
compound3.ALDMethod (PEALD/TALD/SALD) | PEALD | PEALD | PEALD | PEALD | PEALD
compound3.precursor | trimethyl gallium (TMGa) | trimethyl gallium (TMGa) | trimethyl gallium (TMGa) | trimethyl gallium (TMGa) | trimethyl gallium (TMGa)
compound3.coReactant | O2 Plasma | O2 Plasma | O2 Plasma | O2 Plasma | O2 Plasma
compound3.dose.precursor_ms | - | - | - | - | -
compound3.dose.coReactant_ms | - | - | - | - | -
compound3.purge.precursor_ms | - | - | - | - | -
compound3.purge.coReactant_ms | - | - | - | - | -
compound3.flow.precursor_sccm | - | - | - | - | -
compound3.flow.coReactant_sccm | - | - | - | - | -
compound3.flow.purgeGas_sccm | - | - | - | - | -
compound3.GPC_A_per_cycle | 1.2 | 1.2 | 1.2 | 1.2 | 1.2
compound3.subcycle_count | 1 | 1 | 1 | 1 | 1
compound3.sequenceIndex (1..N) | 3 | 3 | 3 | 3 | 3
electrical.resistivity_ohm_m | - | - | - | - | -
electrical.carrierDensity_per_m3 | 2.7 × 10^14 | 5.9 × 1016 | 1.8 × 10^17 | 4.2×10^17 | 7.1 × 10^17
electrical.carrierMobility_cm2_per_Vs | 3.6 | 8.5 | 9.6 | 9.9 | 10.9
electrical.characterizationMethod | AC-field Hall effect measurement (ResiTest8400, Toyo Corp.) | AC-field Hall effect measurement (ResiTest8400, Toyo Corp.) | AC-field Hall effect measurement (ResiTest8400, Toyo Corp.) | AC-field Hall effect measurement (ResiTest8400, Toyo Corp.) | AC-field Hall effect measurement (ResiTest8400, Toyo Corp.)
optical.refractiveIndex_value | 2 | 2.1 | 2.13 | 2.1 | 2.1
optical.absorptionCoefficient_value | - | - | - | - | -
optical.absorptionCoefficient_unit | - | - | - | - | -
optical.bandGap_eV | 2.98 | 2.78 | 2.71 | 2.67 | 2.67
optical.characterizationMethod | UV−visible spectrophotometer (Hitachi UH4150) | UV−visible spectrophotometer (Hitachi UH4150) | UV−visible spectrophotometer (Hitachi UH4150) | UV−visible spectrophotometer (Hitachi UH4150) | UV−visible spectrophotometer (Hitachi UH4150)
uniformity.variation_percent | - | - | - | - | -
conformality.aspectRatio | - | - | - | - | -
filmComposition.elementalPercent.In | 11.5 | 16.4 | 19 | 22.1 | 22.9
filmComposition.elementalPercent.Ga | 12.5 | 9.9 | 8.9 | 14 | 7.9
filmComposition.elementalPercent.Zn | 20.3 | 17.6 | 16.2 | 8.2 | 13.6
filmComposition.elementalPercent.O | 55.8 | 56.1 | 55.9 | 55.7 | 55.6
filmComposition.elemental.characterizationMethod | X-ray photoelectron spectroscopy (XPS) (Versaprobe II) | X-ray photoelectron spectroscopy (XPS) (Versaprobe II) | X-ray photoelectron spectroscopy (XPS) (Versaprobe II) | X-ray photoelectron spectroscopy (XPS) (Versaprobe II) | X-ray photoelectron spectroscopy (XPS) (Versaprobe II)
filmComposition.atomicRatio_string (e.g., In:Ga:Zn=1.2:0.8:1.0) | In:Zn:Ga=0.9:1.6:1 | In:Zn:Ga=1.6:1.7:1 | In:Zn:Ga=2.1:1.8:1 | In:Zn:Ga=2.6:1.7:1 | In:Zn:Ga=2.8:1.7:1
filmComposition.atomicRatio.characterizationMethod | X-ray photoelectron spectroscopy (XPS) (Versaprobe II) | X-ray photoelectron spectroscopy (XPS) (Versaprobe II) | X-ray photoelectron spectroscopy (XPS) (Versaprobe II) | X-ray photoelectron spectroscopy (XPS) (Versaprobe II) | X-ray photoelectron spectroscopy (XPS) (Versaprobe II)
crystallinity.phase | amorphous | amorphous | amorphous | amorphous | amorphous
crystallinity.characterizationMethod | X-ray diffraction (XRD) (λ = 1.5406 Å) with the 2-θ method. | X-ray diffraction (XRD) (λ = 1.5406 Å) with the 2-θ method. | X-ray diffraction (XRD) (λ = 1.5406 Å) with the 2-θ method. | X-ray diffraction (XRD) (λ = 1.5406 Å) with the 2-θ method. | X-ray diffraction (XRD) (λ = 1.5406 Å) with the 2-θ method + TEM
roughness.rms_nm | 0.48 |  | 0.52 |  | 0.51
roughness.characterizationMethod | grazing incidence X-ray reflectivity instrument (GIXRR, SmartLab RIGAKU) | grazing incidence X-ray reflectivity instrument (GIXRR, SmartLab RIGAKU) | grazing incidence X-ray reflectivity instrument (GIXRR, SmartLab RIGAKU) | grazing incidence X-ray reflectivity instrument (GIXRR, SmartLab RIGAKU) | grazing incidence X-ray reflectivity instrument (GIXRR, SmartLab RIGAKU)
filmDensity.g_per_cm3 | 6.49 |  | 6.74 |  | 6.76
filmDensity.characterizationMethod | grazing incidence X-ray reflectivity instrument (GIXRR, SmartLab RIGAKU) | grazing incidence X-ray reflectivity instrument (GIXRR, SmartLab RIGAKU) | grazing incidence X-ray reflectivity instrument (GIXRR, SmartLab RIGAKU) | grazing incidence X-ray reflectivity instrument (GIXRR, SmartLab RIGAKU) | grazing incidence X-ray reflectivity instrument (GIXRR, SmartLab RIGAKU)
device1.fieldEffectMobility_cm2_per_Vs | 4.8 ± 0.2 | 15.7 ± 0.2 | 30.3 ± 0.8 | 38.4 ± 1.0 | 65.5 ± 1.2
device1.thresholdVoltage_V | 0.34 ± 0.03 | 0.21 ± 0.07 | 0.20 ± 0.04 | 0.21 ± 0.04 | 0.22 ± 0.03
device1.subthresholdSwing_V_per_dec | 0.56 ± 0.1 | 0.29 ± 0.03 | 0.26 ± 0.02 | 0.25 ± 0.03 | 0.26 ± 0.02
device1.onOffRatio | 2.9 × 10^8 | 4.2 × 10^8 | 5.5 × 10^8 | 7.2 × 10^8 | 8.9 × 10^8
device1.structure | Bottom-gate / top-contact IGZO TFT on Si/SiO₂, with ITO S/D electrodes | Bottom-gate / top-contact IGZO TFT on Si/SiO₂, with ITO S/D electrodes | Bottom-gate / top-contact IGZO TFT on Si/SiO₂, with ITO S/D electrodes | Bottom-gate / top-contact IGZO TFT on Si/SiO₂, with ITO S/D electrodes | Bottom-gate / top-contact IGZO TFT on Si/SiO₂, with ITO S/D electrodes
otherAspects.safety_notes | - | - | - | - | -
otherAspects.filmStability (TRUE/FALSE) | - | - | - | - | -
otherAspects.reproducibility (TRUE/FALSE) | - | - | - | - | -

## 3) ZnO (-figures)
SampleID | 10.1016/j.tsf.2011.02.024_Malm_2011_1 | Supported by | 10.1016/j.tsf.2011.02.024_Malm_2011_2 | Supported by | 10.1016/j.tsf.2011.02.024_Malm_2011_3 | Supported by | 10.1016/j.tsf.2011.02.024_Malm_2011_4 | Supported by | 10.1016/j.tsf.2011.02.024_Malm_2011_10 | Supported by | 10.1016/j.tsf.2011.02.024_Malm_2011_11 | Supported by | 10.1016/j.tsf.2011.02.024_Malm_2011_12 | Supported by | 10.1016/j.tsf.2011.02.024_Malm_2011_13 | Supported by
aldSystem.materialDeposited | ZnO | The ZnO thin films were deposited… | ZnO | The ZnO thin films were deposited… | ZnO | The ZnO thin films were deposited… | ZnO | The ZnO thin films were deposited… | ZnO | The ZnO thin films were deposited… | ZnO | The ZnO thin films were deposited… | ZnO | The ZnO thin films were deposited… | ZnO | The ZnO thin films were deposited…
reactantSelection.carrierGas | Nitrogen (99.999%) | Nitrogen (99.999%) was used both as a carrier and purging gas. | Nitrogen (99.999%) | Nitrogen (99.999%) was used both as a carrier and purging gas. | Nitrogen (99.999%) | Nitrogen (99.999%) was used both as a carrier and purging gas. | Nitrogen (99.999%) | Nitrogen (99.999%) was used both as a carrier and purging gas. | Nitrogen (99.999%) | Nitrogen (99.999%) was used both as a carrier and purging gas. | Nitrogen (99.999%) | Nitrogen (99.999%) was used both as a carrier and purging gas. | Nitrogen (99.999%) | Nitrogen (99.999%) was used both as a carrier and purging gas. | Nitrogen (99.999%) | Nitrogen (99.999%) was used both as a carrier and purging gas.
reactantSelection.purgingGas | Nitrogen (99.999%) |  | Nitrogen (99.999%) |  | Nitrogen (99.999%) |  | Nitrogen (99.999%) |  | Nitrogen (99.999%) |  | Nitrogen (99.999%) |  | Nitrogen (99.999%) |  | Nitrogen (99.999%)
processParameters.reactor.name | flow-type ALD reactor M-120 | ...in a flow-type ALD reactor (M-120, ASM Microchemistry). | flow-type ALD reactor M-120 | ...in a flow-type ALD reactor (M-120, ASM Microchemistry). | flow-type ALD reactor M-120 | ...in a flow-type ALD reactor (M-120, ASM Microchemistry). | flow-type ALD reactor M-120 | ...in a flow-type ALD reactor (M-120, ASM Microchemistry). | flow-type ALD reactor M-120 | ...in a flow-type ALD reactor (M-120, ASM Microchemistry). | flow-type ALD reactor M-120 | ...in a flow-type ALD reactor (M-120, ASM Microchemistry). | flow-type ALD reactor M-120 | ...in a flow-type ALD reactor (M-120, ASM Microchemistry). | flow-type ALD reactor M-120 | ...in a flow-type ALD reactor (M-120, ASM Microchemistry).
processParameters.reactor.manufacturer | ASM Microchemistry |  | ASM Microchemistry |  | ASM Microchemistry |  | ASM Microchemistry |  | ASM Microchemistry |  | ASM Microchemistry |  | ASM Microchemistry |  | ASM Microchemistry
processParameters.deliveryMethod | introduced in the reactor from external containers |  | introduced in the reactor from external containers |  | introduced in the reactor from external containers |  | introduced in the reactor from external containers |  | introduced in the reactor from external containers |  | introduced in the reactor from external containers |  | introduced in the reactor from external containers |  | introduced in the reactor from external containers
processParameters.substrate | 5×5 cm2 Si(100) | The ZnO thin films were deposited on 5×5 cm2 Si(100) substrates… | 5×5 cm2 Si(100) | The ZnO thin films were deposited on 5×5 cm2 Si(100) substrates… | 5×5 cm2 Si(100) | The ZnO thin films were deposited on 5×5 cm2 Si(100) substrates… | 5×5 cm2 Si(100) | The ZnO thin films were deposited on 5×5 cm2 Si(100) substrates… | 5×5 cm2 Si(100) | The ZnO thin films were deposited on 5×5 cm2 Si(100) substrates… | 5×5 cm2 Si(100) | The ZnO thin films were deposited on 5×5 cm2 Si(100) substrates… | 5×5 cm2 Si(100) | The ZnO thin films were deposited on 5×5 cm2 Si(100) substrates… | 5×5 cm2 Si(100) | The ZnO thin films were deposited on 5×5 cm2 Si(100) substrates…
processParameters.temperature.value | 23 | and the substrate temperature was varied from room temperature (RT) to 140 °C. | 40 | and the substrate temperature was varied from room temperature (RT) to 140 °C. | 60 | and the substrate temperature was varied from room temperature (RT) to 140 °C. | 70 | and the substrate temperature was varied from room temperature (RT) to 140 °C. | 80 | and the substrate temperature was varied from room temperature (RT) to 140 °C. | 90 | and the substrate temperature was varied from room temperature (RT) to 140 °C. | 120 | and the substrate temperature was varied from room temperature (RT) to 140 °C. | 140 | and the substrate temperature was varied from room temperature (RT) to 140 °C.
processParameters.temperature.unit | °C |  | °C |  | °C |  | °C |  | °C |  | °C |  | °C |  | °C
processParameters.pressure.value | 300 | The pressure in the reactor was ~300 Pa… | 300 | The pressure in the reactor was ~300 Pa… | 300 | The pressure in the reactor was ~300 Pa… | 300 | The pressure in the reactor was ~300 Pa… | 300 | The pressure in the reactor was ~300 Pa… | 300 | The pressure in the reactor was ~300 Pa… | 300 | The pressure in the reactor was ~300 Pa… | 300 | The pressure in the reactor was ~300 Pa…
processParameters.pressure.unit | Pa |  | Pa |  | Pa |  | Pa |  | Pa |  | Pa |  | Pa |  | Pa
processParameters.plasmaPower.value | - |  | - |  | - |  | - |  | - |  | - |  | - |  | -
processParameters.plasmaPower.unit | - |  | - |  | - |  | - |  | - |  | - |  | - |  | -
thicknessControl.saturation (TRUE/FALSE) | TRUE |  | TRUE |  | TRUE |  | TRUE |  | TRUE |  | TRUE |  | TRUE |  | TRUE
processParameters.precursor.temperature.value | room temperature | They were introduced in the reactor from external containers kept at room temperature. | room temperature | They were introduced in the reactor from external containers kept at room temperature. | room temperature |  | room temperature |  | room temperature |  | room temperature |  | room temperature |  | room temperature
processParameters.precursor.temperature.unit | - |  | - |  | - |  | - |  | - |  | - |  | - |  | -
processParameters.coreactant.temperature.value | room temperature | They were introduced in the reactor from external containers kept at room temperature. | room temperature | They were introduced in the reactor from external containers kept at room temperature. | room temperature |  | room temperature |  | room temperature |  | room temperature |  | room temperature |  | room temperature
processParameters.coreactant.temperature.unit | - |  | - |  | - |  | - |  | - |  | - |  | - |  | -
thicknessControl.nucleationPeriod.cycles | - |  | - |  | - |  | - |  | - |  | - |  | - |  | -
thicknessControl.filmThickness.value | - |  | 820 | (a) 40 °C and (b) 120 °C. The RMS roughness values are 2.8 and 6.9 nm, respectively, for films with thicknesses of 82 and 139 nm. | - | All the films were characterized for the thickness by a spectrophotometer (Hitachi U-2000) | 960 | All the films were characterized for the thickness by a spectrophotometer (Hitachi U-2000) | 1170 | All the films were characterized for the thickness by a spectrophotometer (Hitachi U-2000) | - | All the films were characterized for the thickness by a spectrophotometer (Hitachi U-2000) | 1390 | All the films were characterized for the thickness by a spectrophotometer (Hitachi U-2000) | - | All the films were characterized for the thickness by a spectrophotometer (Hitachi U-2000)
thicknessControl.filmThickness.unit | - |  | A |  | - |  | A |  | A |  | - |  | A |  | -
thicknessControl.filmThickness.characterizationMethod | spectrophotometer (Hitachi U-2000) using a method described by Ylilammi and Ranta-aho | All the films were characterized for the thickness by a spectrophotometer (Hitachi U-2000) | spectrophotometer (Hitachi U-2000) using a method described by Ylilammi and Ranta-aho | All the films were characterized for the thickness by a spectrophotometer (Hitachi U-2000) | spectrophotometer (Hitachi U-2000) using a method described by Ylilammi and Ranta-aho | All the films were characterized for the thickness by a spectrophotometer (Hitachi U-2000) | spectrophotometer (Hitachi U-2000) using a method described by Ylilammi and Ranta-aho | All the films were characterized for the thickness by a spectrophotometer (Hitachi U-2000) | spectrophotometer (Hitachi U-2000) using a method described by Ylilammi and Ranta-aho | All the films were characterized for the thickness by a spectrophotometer (Hitachi U-2000) | spectrophotometer (Hitachi U-2000) using a method described by Ylilammi and Ranta-aho | All the films were characterized for the thickness by a spectrophotometer (Hitachi U-2000) | spectrophotometer (Hitachi U-2000) using a method described by Ylilammi and Ranta-aho | All the films were characterized for the thickness by a spectrophotometer (Hitachi U-2000) | spectrophotometer (Hitachi U-2000) using a method described by Ylilammi and Ranta-aho | All the films were characterized for the thickness by a spectrophotometer (Hitachi U-2000)
thicknessControl.growthPerCycle.totalCycles | 600 | The number of deposition cycles was fixed to 600 in all the experiments | 600 | The number of deposition cycles was fixed to 600 in all the experiments | 600 | The number of deposition cycles was fixed to 600 in all the experiments | 600 | The number of deposition cycles was fixed to 600 in all the experiments | 600 | The number of deposition cycles was fixed to 600 in all the experiments | 600 | The number of deposition cycles was fixed to 600 in all the experiments | 600 | The number of deposition cycles was fixed to 600 in all the experiments | 600 | The number of deposition cycles was fixed to 600 in all the experiments
supercycle.numberOfSupercycles | - |  | - |  | - |  | - |  | - |  | - |  | - |  | -
supercycle.GPC.value (Å) | - |  | 1.366667 | Calculated from: GPC=thickness/cycles | - |  | - |  | - |  | - |  | - |  | -
supercycle.sequence_string (e.g., InOx-GaOx-ZnO) | - |  | - |  | - |  | - |  | - |  | - |  | - |  | -
compound1.name | ZnO |  | ZnO |  | ZnO |  | ZnO |  | ZnO |  | ZnO |  | ZnO |  | ZnO
compound1.ALDMethod (PEALD/TALD/SALD) | TALD |  | TALD |  | TALD |  | TALD |  | TALD |  | TALD |  | TALD |  | TALD
compound1.precursor | DEZ (Crompton GmbH) | diethylzinc (Crompton GmbH) and water were used as precursors. | DEZ (Crompton GmbH) | diethylzinc (Crompton GmbH) and water were used as precursors. | DEZ (Crompton GmbH) | diethylzinc (Crompton GmbH) and water were used as precursors. | DEZ (Crompton GmbH) | diethylzinc (Crompton GmbH) and water were used as precursors. | DEZ (Crompton GmbH) | diethylzinc (Crompton GmbH) and water were used as precursors. | DEZ (Crompton GmbH) | diethylzinc (Crompton GmbH) and water were used as precursors. | DEZ (Crompton GmbH) | diethylzinc (Crompton GmbH) and water were used as precursors. | DEZ (Crompton GmbH) | diethylzinc (Crompton GmbH) and water were used as precursors.
compound1.coReactant | water |  | water |  | water |  | water |  | water |  | water |  | water |  | water
compound1.dose.precursor_ms | 2500 | The pulse length was 2.5 s for both DEZ and water, and 10 s for the N2 purge | 2500 | The pulse length was 2.5 s for both DEZ and water, and 10 s for the N2 purge | 2500 | The pulse length was 2.5 s for both DEZ and water, and 10 s for the N2 purge | 2500 | The pulse length was 2.5 s for both DEZ and water, and 10 s for the N2 purge | 2500 | The pulse length was 2.5 s for both DEZ and water, and 10 s for the N2 purge | 2500 | The pulse length was 2.5 s for both DEZ and water, and 10 s for the N2 purge | 2500 | The pulse length was 2.5 s for both DEZ and water, and 10 s for the N2 purge | 2500 | The pulse length was 2.5 s for both DEZ and water, and 10 s for the N2 purge
compound1.dose.coReactant_ms | 2500 |  | 2500 |  | 2500 |  | 2500 |  | 2500 |  | 2500 |  | 2500 |  | 2500
compound1.purge.precursor_ms | 10000 |  | 10000 |  | 10000 |  | 10000 |  | 10000 |  | 10000 |  | 10000 |  | 10000
compound1.purge.coReactant_ms | 10000 |  | 10000 |  | 10000 |  | 10000 |  | 10000 |  | 10000 |  | 10000 |  | 10000
compound1.flow.precursor_sccm | - |  | - |  | - |  | - |  | - |  | - |  | - |  | -
compound1.flow.coReactant_sccm | - |  | - |  | - |  | - |  | - |  | - |  | - |  | -
compound1.flow.purgeGas_sccm | - |  | - |  | - |  | - |  | - |  | - |  | - |  | -
compound1.GPC_A | - |  | - |  | - |  | 1.6 |  | 1.95 | With increasing temperature the growth rate increases (above 40 °C)moderately except at about 80 °C where an abrupt change is observed from 1.6 Å/cycle to 1.95 Å/cycle | - |  | 2.316667 |  | -
compound1.subcycle_count | - |  | - |  | - |  | - |  | - |  | - |  | - |  | -
compound1.sequenceIndex (1..N) | - |  | - |  | - |  | - |  | - |  | - |  | - |  | -
electrical.resistivity_ohm_m | - |  | - |  | - |  | - |  | - |  | - |  | - |  | -
electrical.carrierDensity_per_m3 | - |  | - |  | - |  | - |  | - |  | - |  | - |  | -
electrical.carrierMobility_cm2_per_Vs | - |  | - |  | - |  | - |  | - |  | - |  | - |  | -
electrical.characterizationMethod | - |  | - |  | - |  | - |  | - |  | - |  | - |  | -
optical.refractiveIndex_value | - |  | - |  | - |  | - |  | - |  | - |  | - |  | -
optical.absorptionCoefficient_value | - |  | - |  | - |  | - |  | - |  | - |  | - |  | -
optical.absorptionCoefficient_unit | - |  | - |  | - |  | - |  | - |  | - |  | - |  | -
optical.bandGap_eV | - |  | - |  | - |  | - |  | - |  | - |  | - |  | -
optical.characterizationMethod | - |  | - |  | - |  | - |  | - |  | - |  | - |  | -
uniformity.variation_percent | - |  | - |  | - |  | - |  | - |  | - |  | - |  | -
conformality.aspectRatio | - |  | - |  | - |  | - |  | - |  | - |  | - |  | -
filmComposition.elementalPercent.Zn | - |  | - |  | - |  | - |  | - |  | - |  | - |  | -
filmComposition.elementalPercent.O | - |  | - |  | - |  | - |  | - |  | - |  | - |  | -
filmComposition.elementalPercent.C | - |  | 1.1±0.3 | Table 1 summarizes the results for samples deposited at 40, 70, 90 and 120 °C together with those deposited at 70 °C and annealed in oxygen and nitrogen atmospheres at 600 °C | - |  | 0.25±0.05 | Table 1 summarizes the results for samples deposited at 40, 70, 90 and 120 °C together with those deposited at 70 °C and annealed in oxygen and nitrogen atmospheres at 600 °C | - |  | 0.30±0.1 | Table 1 summarizes the results for samples deposited at 40, 70, 90 and 120 °C together with those deposited at 70 °C and annealed in oxygen and nitrogen atmospheres at 600 °C | 0.15±0.05 | Table 1 summarizes the results for samples deposited at 40, 70, 90 and 120 °C together with those deposited at 70 °C and annealed in oxygen and nitrogen atmospheres at 600 °C | -
filmComposition.elementalPercent.H | - |  | 11±2 | Table 1 summarizes the results for samples deposited at 40, 70, 90 and 120 °C together with those deposited at 70 °C and annealed in oxygen and nitrogen atmospheres at 600 °C | - |  | 4.5±1.0 | Table 1 summarizes the results for samples deposited at 40, 70, 90 and 120 °C together with those deposited at 70 °C and annealed in oxygen and nitrogen atmospheres at 600 °C | - |  | 3.2±1.0 | Table 1 summarizes the results for samples deposited at 40, 70, 90 and 120 °C together with those deposited at 70 °C and annealed in oxygen and nitrogen atmospheres at 600 °C | 2.0±0.5 | Table 1 summarizes the results for samples deposited at 40, 70, 90 and 120 °C together with those deposited at 70 °C and annealed in oxygen and nitrogen atmospheres at 600 °C | -
filmComposition.elemental.characterizationMethod | elastic recoil detection analysis (TOF-ERDA) technique using 11.915MeV 81Br6+ ions. | Elemental compositions of selected as-deposited and annealed thin-film samples were investigated with the time-of-flight elastic recoil detection analysis (TOF-ERDA) technique using 11.915MeV 81Br6+ ions. | elastic recoil detection analysis (TOF-ERDA) technique using 11.915MeV 81Br6+ ions. | Elemental compositions of selected as-deposited and annealed thin-film samples were investigated with the time-of-flight elastic recoil detection analysis (TOF-ERDA) technique using 11.915MeV 81Br6+ ions. | elastic recoil detection analysis (TOF-ERDA) technique using 11.915MeV 81Br6+ ions. | Elemental compositions of selected as-deposited and annealed thin-film samples were investigated with the time-of-flight elastic recoil detection analysis (TOF-ERDA) technique using 11.915MeV 81Br6+ ions. | elastic recoil detection analysis (TOF-ERDA) technique using 11.915MeV 81Br6+ ions. | Elemental compositions of selected as-deposited and annealed thin-film samples were investigated with the time-of-flight elastic recoil detection analysis (TOF-ERDA) technique using 11.915MeV 81Br6+ ions. | elastic recoil detection analysis (TOF-ERDA) technique using 11.915MeV 81Br6+ ions. | Elemental compositions of selected as-deposited and annealed thin-film samples were investigated with the time-of-flight elastic recoil detection analysis (TOF-ERDA) technique using 11.915MeV 81Br6+ ions. | elastic recoil detection analysis (TOF-ERDA) technique using 11.915MeV 81Br6+ ions. | Elemental compositions of selected as-deposited and annealed thin-film samples were investigated with the time-of-flight elastic recoil detection analysis (TOF-ERDA) technique using 11.915MeV 81Br6+ ions. | elastic recoil detection analysis (TOF-ERDA) technique using 11.915MeV 81Br6+ ions. | Elemental compositions of selected as-deposited and annealed thin-film samples were investigated with the time-of-flight elastic recoil detection analysis (TOF-ERDA) technique using 11.915MeV 81Br6+ ions. | elastic recoil detection analysis (TOF-ERDA) technique using 11.915MeV 81Br6+ ions. | Elemental compositions of selected as-deposited and annealed thin-film samples were investigated with the time-of-flight elastic recoil detection analysis (TOF-ERDA) technique using 11.915MeV 81Br6+ ions.
filmComposition.atomicRatio_string (e.g., In:Ga:Zn=1.2:0.8:1.0) | - |  | Zn:O=0.76±0.14 | Table 1 summarizes the results for samples deposited at 40, 70, 90 and 120 °C together with those deposited at 70 °C and annealed in oxygen and nitrogen atmospheres at 600 °C | - |  | Zn:O=0.83±0.14 | Table 1 summarizes the results for samples deposited at 40, 70, 90 and 120 °C together with those deposited at 70 °C and annealed in oxygen and nitrogen atmospheres at 600 °C | - |  | Zn:O=0.88±0.09 | Table 1 summarizes the results for samples deposited at 40, 70, 90 and 120 °C together with those deposited at 70 °C and annealed in oxygen and nitrogen atmospheres at 600 °C | Zn:O=0.78±0.14 | Table 1 summarizes the results for samples deposited at 40, 70, 90 and 120 °C together with those deposited at 70 °C and annealed in oxygen and nitrogen atmospheres at 600 °C | -
filmComposition.atomicRatio.characterizationMethod | elastic recoil detection analysis (TOF-ERDA) technique using 11.915MeV 81Br6+ ions. | Elemental compositions of selected as-deposited and annealed thin-film samples were investigated with the time-of-flight elastic recoil detection analysis (TOF-ERDA) technique using 11.915MeV 81Br6+ ions. | elastic recoil detection analysis (TOF-ERDA) technique using 11.915MeV 81Br6+ ions. | Elemental compositions of selected as-deposited and annealed thin-film samples were investigated with the time-of-flight elastic recoil detection analysis (TOF-ERDA) technique using 11.915MeV 81Br6+ ions. | elastic recoil detection analysis (TOF-ERDA) technique using 11.915MeV 81Br6+ ions. | Elemental compositions of selected as-deposited and annealed thin-film samples were investigated with the time-of-flight elastic recoil detection analysis (TOF-ERDA) technique using 11.915MeV 81Br6+ ions. | elastic recoil detection analysis (TOF-ERDA) technique using 11.915MeV 81Br6+ ions. | Elemental compositions of selected as-deposited and annealed thin-film samples were investigated with the time-of-flight elastic recoil detection analysis (TOF-ERDA) technique using 11.915MeV 81Br6+ ions. | elastic recoil detection analysis (TOF-ERDA) technique using 11.915MeV 81Br6+ ions. | Elemental compositions of selected as-deposited and annealed thin-film samples were investigated with the time-of-flight elastic recoil detection analysis (TOF-ERDA) technique using 11.915MeV 81Br6+ ions. | elastic recoil detection analysis (TOF-ERDA) technique using 11.915MeV 81Br6+ ions. | Elemental compositions of selected as-deposited and annealed thin-film samples were investigated with the time-of-flight elastic recoil detection analysis (TOF-ERDA) technique using 11.915MeV 81Br6+ ions. | elastic recoil detection analysis (TOF-ERDA) technique using 11.915MeV 81Br6+ ions. | Elemental compositions of selected as-deposited and annealed thin-film samples were investigated with the time-of-flight elastic recoil detection analysis (TOF-ERDA) technique using 11.915MeV 81Br6+ ions. | elastic recoil detection analysis (TOF-ERDA) technique using 11.915MeV 81Br6+ ions. | Elemental compositions of selected as-deposited and annealed thin-film samples were investigated with the time-of-flight elastic recoil detection analysis (TOF-ERDA) technique using 11.915MeV 81Br6+ ions.
crystallinity.phase | the (002) reflection is dominant, the c axis perpendicular to the substrate surface | For deposition temperatures lower than 70 °C the (002) reflection is dominant indicating that in the low temperature range ZnO grows on Si (100) substrates with the c-axis perpendicular to the substrate surface | the (002) reflection is dominant, the c axis perpendicular to the substrate surface | For deposition temperatures lower than 70 °C the (002) reflection is dominant indicating that in the low temperature range ZnO grows on Si (100) substrates with the c-axis perpendicular to the substrate surface | the (002) reflection is dominant, the c axis perpendicular to the substrate surface | For deposition temperatures lower than 70 °C the (002) reflection is dominant indicating that in the low temperature range ZnO grows on Si (100) substrates with the c-axis perpendicular to the substrate surface | (002) reflection abruptly loses intensity and simultaneously the (100) reflection starts to gain intensity. some of the grains in have their c-axes parallel rather than perpendicular to the substrate surface. | In the higher deposition temperature range the (002) reflection abruptly loses intensity at 70–80 °C and simultaneously the (100) reflection starts to gain intensity (Figs. 2 and 3), indicating that some of the grains in the films grown at temperatures higher than 80 °C have their c-axes parallel rather than perpendicular to the substrate surface. | (002) reflection abruptly loses intensity and simultaneously the (100) reflection starts to gain intensity. some of the grains in have their c-axes parallel rather than perpendicular to the substrate surface. | In the higher deposition temperature range the (002) reflection abruptly loses intensity at 70–80 °C and simultaneously the (100) reflection starts to gain intensity (Figs. 2 and 3), indicating that some of the grains in the films grown at temperatures higher than 80 °C have their c-axes parallel rather than perpendicular to the substrate surface. | both the (100) and the (002) reflections gradually get more intense | Upon increasing the deposition temperature beyond 80 °C, both the (100) and the (002) reflections gradually get more intense, presumably due to improved crystallinity and/or increasedfilmthickness | the intensity ratio of the (100) and (002) peaks is closest to that observed in a randomly oriented ZnO powder | In the films deposited at 90 °C and 120 °C the intensity ratio of the (100) and (002) peaks is closest to that observed in a randomly oriented ZnO powder | -
crystallinity.characterizationMethod | X-ray diffraction (XRD; Philips MPD 1880; Cu Kα; 40 kV; 50 mA) | and for the degree of crystallinity and crystal orientation by X-ray diffraction (XRD; Philips MPD 1880; Cu Kα; 40 kV; 50 mA) | X-ray diffraction (XRD; Philips MPD 1880; Cu Kα; 40 kV; 50 mA) | and for the degree of crystallinity and crystal orientation by X-ray diffraction (XRD; Philips MPD 1880; Cu Kα; 40 kV; 50 mA) | X-ray diffraction (XRD; Philips MPD 1880; Cu Kα; 40 kV; 50 mA) | and for the degree of crystallinity and crystal orientation by X-ray diffraction (XRD; Philips MPD 1880; Cu Kα; 40 kV; 50 mA) | X-ray diffraction (XRD; Philips MPD 1880; Cu Kα; 40 kV; 50 mA) | and for the degree of crystallinity and crystal orientation by X-ray diffraction (XRD; Philips MPD 1880; Cu Kα; 40 kV; 50 mA) | X-ray diffraction (XRD; Philips MPD 1880; Cu Kα; 40 kV; 50 mA) | and for the degree of crystallinity and crystal orientation by X-ray diffraction (XRD; Philips MPD 1880; Cu Kα; 40 kV; 50 mA) | X-ray diffraction (XRD; Philips MPD 1880; Cu Kα; 40 kV; 50 mA) | and for the degree of crystallinity and crystal orientation by X-ray diffraction (XRD; Philips MPD 1880; Cu Kα; 40 kV; 50 mA) | X-ray diffraction (XRD; Philips MPD 1880; Cu Kα; 40 kV; 50 mA) | and for the degree of crystallinity and crystal orientation by X-ray diffraction (XRD; Philips MPD 1880; Cu Kα; 40 kV; 50 mA) | X-ray diffraction (XRD; Philips MPD 1880; Cu Kα; 40 kV; 50 mA) | and for the degree of crystallinity and crystal orientation by X-ray diffraction (XRD; Philips MPD 1880; Cu Kα; 40 kV; 50 mA)
roughness.rms_nm | 1.9 | The root-mean-square (RMS) roughness values were found to increase with increasing deposition temperature and values ranging from 1.9 nm to 6.9 nm were measured in the 23–140 °C deposition temperature range | 2.8 | (a) 40 °C and (b) 120 °C. The RMS roughness values are 2.8 and 6.9 nm, respectively, for films with thicknesses of 82 and 139 nm. | - |  | - |  | - |  | - |  | 6.9 | (a) 40 °C and (b) 120 °C. The RMS roughness values are 2.8 and 6.9 nm, respectively, for films with thicknesses of 82 and 139 nm. | 6.9 | The root-mean-square (RMS) roughness values were found to increase with increasing deposition temperature and values ranging from 1.9 nm to 6.9 nm were measured in the 23–140 °C deposition temperature range
roughness.characterizationMethod | AFM, Ntegra PNL by NT-MDT | Atomic force microscope (AFM) measurements were performed to study the film surface structure and roughness (Ntegra PNL by NT-MDT). | AFM, Ntegra PNL by NT-MDT | Atomic force microscope (AFM) measurements were performed to study the film surface structure and roughness (Ntegra PNL by NT-MDT). | AFM, Ntegra PNL by NT-MDT | Atomic force microscope (AFM) measurements were performed to study the film surface structure and roughness (Ntegra PNL by NT-MDT). | AFM, Ntegra PNL by NT-MDT | Atomic force microscope (AFM) measurements were performed to study the film surface structure and roughness (Ntegra PNL by NT-MDT). | AFM, Ntegra PNL by NT-MDT | Atomic force microscope (AFM) measurements were performed to study the film surface structure and roughness (Ntegra PNL by NT-MDT). | AFM, Ntegra PNL by NT-MDT | Atomic force microscope (AFM) measurements were performed to study the film surface structure and roughness (Ntegra PNL by NT-MDT). | AFM, Ntegra PNL by NT-MDT | Atomic force microscope (AFM) measurements were performed to study the film surface structure and roughness (Ntegra PNL by NT-MDT). | AFM, Ntegra PNL by NT-MDT | Atomic force microscope (AFM) measurements were performed to study the film surface structure and roughness (Ntegra PNL by NT-MDT).
filmDensity.g_per_cm3 | - |  | - |  | - |  | - |  | - |  | - |  | - |  | -
filmDensity.characterizationMethod | - |  | - |  | - |  | - |  | - |  | - |  | - |  | -
device1.fieldEffectMobility_cm2_per_Vs | - |  | - |  | - |  | - |  | - |  | - |  | - |  | -
device1.thresholdVoltage_V | - |  | - |  | - |  | - |  | - |  | - |  | - |  | -
device1.subthresholdSwing_V_per_dec | - |  | - |  | - |  | - |  | - |  | - |  | - |  | -
device1.onOffRatio | - |  | - |  | - |  | - |  | - |  | - |  | - |  | -
device1.structure | - |  | - |  | - |  | - |  | - |  | - |  | - |  | -
device2.fieldEffectMobility_cm2_per_Vs | - |  | - |  | - |  | - |  | - |  | - |  | - |  | -
device2.thresholdVoltage_V | - |  | - |  | - |  | - |  | - |  | - |  | - |  | -
device2.subthresholdSwing_mV_per_dec | - |  | - |  | - |  | - |  | - |  | - |  | - |  | -
device2.onOffRatio | - |  | - |  | - |  | - |  | - |  | - |  | - |  | -
device2.structure | - |  | - |  | - |  | - |  | - |  | - |  | - |  | -
otherAspects.safety_notes | - |  | - |  | - |  | - |  | - |  | - |  | - |  | -
otherAspects.filmStability (TRUE/FALSE) | - |  | - |  | - |  | - |  | - |  | - |  | - |  | -
otherAspects.reproducibility (TRUE/FALSE) | - |  | - |  | - |  | - |  | - |  | - |  | - |  | -

## 4) ZnO (+figures)
SampleID | 10.1016/j.tsf.2011.02.024_Malm_2011_1 | 10.1016/j.tsf.2011.02.024_Malm_2011_2 | 10.1016/j.tsf.2011.02.024_Malm_2011_2 | 10.1016/j.tsf.2011.02.024_Malm_2011_3 | 10.1016/j.tsf.2011.02.024_Malm_2011_4 | 10.1016/j.tsf.2011.02.024_Malm_2011_10 | 10.1016/j.tsf.2011.02.024_Malm_2011_11 | 10.1016/j.tsf.2011.02.024_Malm_2011_12 | 10.1016/j.tsf.2011.02.024_Malm_2011_13
aldSystem.materialDeposited | ZnO | ZnO | ZnO | ZnO | ZnO | ZnO | ZnO | ZnO | ZnO
reactantSelection.carrierGas | Nitrogen (99.999%) | Nitrogen (99.999%) | Nitrogen (99.999%) | Nitrogen (99.999%) | Nitrogen (99.999%) | Nitrogen (99.999%) | Nitrogen (99.999%) | Nitrogen (99.999%) | Nitrogen (99.999%)
reactantSelection.purgingGas | Nitrogen (99.999%) | Nitrogen (99.999%) | Nitrogen (99.999%) | Nitrogen (99.999%) | Nitrogen (99.999%) | Nitrogen (99.999%) | Nitrogen (99.999%) | Nitrogen (99.999%) | Nitrogen (99.999%)
processParameters.reactor.name | flow-type ALD reactor M-120 | flow-type ALD reactor M-120 | flow-type ALD reactor M-120 | flow-type ALD reactor M-120 | flow-type ALD reactor M-120 | flow-type ALD reactor M-120 | flow-type ALD reactor M-120 | flow-type ALD reactor M-120 | flow-type ALD reactor M-120
processParameters.reactor.manufacturer | ASM Microchemistry | ASM Microchemistry | ASM Microchemistry | ASM Microchemistry | ASM Microchemistry | ASM Microchemistry | ASM Microchemistry | ASM Microchemistry | ASM Microchemistry
processParameters.deliveryMethod | introduced in the reactor from external containers | introduced in the reactor from external containers | introduced in the reactor from external containers | introduced in the reactor from external containers | introduced in the reactor from external containers | introduced in the reactor from external containers | introduced in the reactor from external containers | introduced in the reactor from external containers | introduced in the reactor from external containers
processParameters.substrate | 5×5 cm2 Si(100) | 5×5 cm2 Si(100) | 5×5 cm2 Si(100) | 5×5 cm2 Si(100) | 5×5 cm2 Si(100) | 5×5 cm2 Si(100) | 5×5 cm2 Si(100) | 5×5 cm2 Si(100) | 5×5 cm2 Si(100)
processParameters.temperature.value | 23 | 40 | 50 | 60 | 70 | 80 | 90 | 120 | 140
processParameters.temperature.unit | °C | °C | °C | °C | °C | °C | °C | °C | °C
processParameters.pressure.value | 300 | 300 | 300 | 300 | 300 | 300 | 300 | 300 | 300
processParameters.pressure.unit | Pa | Pa | Pa | Pa | Pa | Pa | Pa | Pa | Pa
processParameters.plasmaPower.value | - | - | - | - | - | - | - | - | -
processParameters.plasmaPower.unit | - | - | - | - | - | - | - | - | -
thicknessControl.saturation (TRUE/FALSE) | TRUE | TRUE | TRUE | TRUE | TRUE | TRUE | TRUE | TRUE | TRUE
processParameters.precursor.temperature.value | room temperature | room temperature | room temperature | room temperature | room temperature | room temperature | room temperature | room temperature | room temperature
processParameters.precursor.temperature.unit | - | - | - | - | - | - | - | - | -
processParameters.coreactant.temperature.value | room temperature | room temperature | room temperature | room temperature | room temperature | room temperature | room temperature | room temperature | room temperature
processParameters.coreactant.temperature.unit | - | - | - | - | - | - | - | - | -
thicknessControl.nucleationPeriod.cycles | - | - | - | - | - | - | - | - | -
thicknessControl.filmThickness.value | - | 820 | - | - | 960 | 1170 | - | 1390 | -
thicknessControl.filmThickness.unit | - | A | - | - | A | A | - | A | -
thicknessControl.filmThickness.characterizationMethod | spectrophotometer (Hitachi U-2000) using a method described by Ylilammi and Ranta-aho | spectrophotometer (Hitachi U-2000) using a method described by Ylilammi and Ranta-aho | spectrophotometer (Hitachi U-2000) using a method described by Ylilammi and Ranta-aho | spectrophotometer (Hitachi U-2000) using a method described by Ylilammi and Ranta-aho | spectrophotometer (Hitachi U-2000) using a method described by Ylilammi and Ranta-aho | spectrophotometer (Hitachi U-2000) using a method described by Ylilammi and Ranta-aho | spectrophotometer (Hitachi U-2000) using a method described by Ylilammi and Ranta-aho | spectrophotometer (Hitachi U-2000) using a method described by Ylilammi and Ranta-aho | spectrophotometer (Hitachi U-2000) using a method described by Ylilammi and Ranta-aho
thicknessControl.growthPerCycle.totalCycles | 600 | 600 | 600 | 600 | 600 | 600 | 600 | 600 | 600
supercycle.numberOfSupercycles | - | - | - | - | - | - | - | - | -
supercycle.GPC.value (Å) | 0.7 | 1.366667 | 1.45 | 1.55 | 1.5 | 1.9 | 2 | 2.3 | 2.2
supercycle.sequence_string (e.g., InOx-GaOx-ZnO) | - | - | - | - | - | - | - | - | -
compound1.name | ZnO | ZnO | ZnO | ZnO | ZnO | ZnO | ZnO | ZnO | ZnO
compound1.ALDMethod (PEALD/TALD/SALD) | TALD | TALD | TALD | TALD | TALD | TALD | TALD | TALD | TALD
compound1.precursor | DEZ (Crompton GmbH) | DEZ (Crompton GmbH) | DEZ (Crompton GmbH) | DEZ (Crompton GmbH) | DEZ (Crompton GmbH) | DEZ (Crompton GmbH) | DEZ (Crompton GmbH) | DEZ (Crompton GmbH) | DEZ (Crompton GmbH)
compound1.coReactant | water | water | water | water | water | water | water | water | water
compound1.dose.precursor_ms | 2500 | 2500 | 2500 | 2500 | 2500 | 2500 | 2500 | 2500 | 2500
compound1.dose.coReactant_ms | 2500 | 2500 | 2500 | 2500 | 2500 | 2500 | 2500 | 2500 | 2500
compound1.purge.precursor_ms | 10000 | 10000 | 10000 | 10000 | 10000 | 10000 | 10000 | 10000 | 10000
compound1.purge.coReactant_ms | 10000 | 10000 | 10000 | 10000 | 10000 | 10000 | 10000 | 10000 | 10000
compound1.flow.precursor_sccm | - | - | - | - | - | - | - | - | -
compound1.flow.coReactant_sccm | - | - | - | - | - | - | - | - | -
compound1.flow.purgeGas_sccm | - | - | - | - | - | - | - | - | -
compound1.GPC_A | - | - | - | - | 1.6 | 1.95 | - | 2.316667 | -
compound1.subcycle_count | - | - | - | - | - | - | - | - | -
compound1.sequenceIndex (1..N) | - | - | - | - | - | - | - | - | -
electrical.resistivity_ohm_m | - | - | - | - | - | - | - | - | -
electrical.carrierDensity_per_m3 | - | - | - | - | - | - | - | - | -
electrical.carrierMobility_cm2_per_Vs | - | - | - | - | - | - | - | - | -
electrical.characterizationMethod | - | - | - | - | - | - | - | - | -
optical.refractiveIndex_value | - | - | - | - | - | - | - | - | -
optical.absorptionCoefficient_value | - | - | - | - | - | - | - | - | -
optical.absorptionCoefficient_unit | - | - | - | - | - | - | - | - | -
optical.bandGap_eV | - | - | - | - | - | - | - | - | -
optical.characterizationMethod | - | - | - | - | - | - | - | - | -
uniformity.variation_percent | - | - | - | - | - | - | - | - | -
conformality.aspectRatio | - | - | - | - | - | - | - | - | -
filmComposition.elementalPercent.Zn | - | - | - | - | - | - | - | - | -
filmComposition.elementalPercent.O | - | - | - | - | - | - | - | - | -
filmComposition.elementalPercent.C | - | 1.1±0.3 | - | - | 0.25±0.05 | - | 0.30±0.1 | 0.15±0.05 | -
filmComposition.elementalPercent.H | - | 11±2 | - | - | 4.5±1.0 | - | 3.2±1.0 | 2.0±0.5 | -
filmComposition.elemental.characterizationMethod | elastic recoil detection analysis (TOF-ERDA) technique using 11.915MeV 81Br6+ ions. | elastic recoil detection analysis (TOF-ERDA) technique using 11.915MeV 81Br6+ ions. | elastic recoil detection analysis (TOF-ERDA) technique using 11.915MeV 81Br6+ ions. | elastic recoil detection analysis (TOF-ERDA) technique using 11.915MeV 81Br6+ ions. | elastic recoil detection analysis (TOF-ERDA) technique using 11.915MeV 81Br6+ ions. | elastic recoil detection analysis (TOF-ERDA) technique using 11.915MeV 81Br6+ ions. | elastic recoil detection analysis (TOF-ERDA) technique using 11.915MeV 81Br6+ ions. | elastic recoil detection analysis (TOF-ERDA) technique using 11.915MeV 81Br6+ ions. | elastic recoil detection analysis (TOF-ERDA) technique using 11.915MeV 81Br6+ ions.
filmComposition.atomicRatio_string (e.g., In:Ga:Zn=1.2:0.8:1.0) | - | Zn:O=0.76±0.14 |  | - | Zn:O=0.83±0.14 | - | Zn:O=0.88±0.09 | Zn:O=0.78±0.14 | -
filmComposition.atomicRatio.characterizationMethod | elastic recoil detection analysis (TOF-ERDA) technique using 11.915MeV 81Br6+ ions. | elastic recoil detection analysis (TOF-ERDA) technique using 11.915MeV 81Br6+ ions. | elastic recoil detection analysis (TOF-ERDA) technique using 11.915MeV 81Br6+ ions. | elastic recoil detection analysis (TOF-ERDA) technique using 11.915MeV 81Br6+ ions. | elastic recoil detection analysis (TOF-ERDA) technique using 11.915MeV 81Br6+ ions. | elastic recoil detection analysis (TOF-ERDA) technique using 11.915MeV 81Br6+ ions. | elastic recoil detection analysis (TOF-ERDA) technique using 11.915MeV 81Br6+ ions. | elastic recoil detection analysis (TOF-ERDA) technique using 11.915MeV 81Br6+ ions. | elastic recoil detection analysis (TOF-ERDA) technique using 11.915MeV 81Br6+ ions.
crystallinity.phase | the (002) reflection is dominant, the c axis perpendicular to the substrate surface | the (002) reflection is dominant, the c axis perpendicular to the substrate surface | the (002) reflection is dominant, the c axis perpendicular to the substrate surface | the (002) reflection is dominant, the c axis perpendicular to the substrate surface | (002) reflection abruptly loses intensity and simultaneously the (100) reflection starts to gain intensity. some of the grains in have their c-axes parallel rather than perpendicular to the substrate surface. | (002) reflection abruptly loses intensity and simultaneously the (100) reflection starts to gain intensity. some of the grains in have their c-axes parallel rather than perpendicular to the substrate surface. | both the (100) and the (002) reflections gradually get more intense | the intensity ratio of the (100) and (002) peaks is closest to that observed in a randomly oriented ZnO powder | -
crystallinity.characterizationMethod | X-ray diffraction (XRD; Philips MPD 1880; Cu Kα; 40 kV; 50 mA) | X-ray diffraction (XRD; Philips MPD 1880; Cu Kα; 40 kV; 50 mA) | X-ray diffraction (XRD; Philips MPD 1880; Cu Kα; 40 kV; 50 mA) | X-ray diffraction (XRD; Philips MPD 1880; Cu Kα; 40 kV; 50 mA) | X-ray diffraction (XRD; Philips MPD 1880; Cu Kα; 40 kV; 50 mA) | X-ray diffraction (XRD; Philips MPD 1880; Cu Kα; 40 kV; 50 mA) | X-ray diffraction (XRD; Philips MPD 1880; Cu Kα; 40 kV; 50 mA) | X-ray diffraction (XRD; Philips MPD 1880; Cu Kα; 40 kV; 50 mA) | X-ray diffraction (XRD; Philips MPD 1880; Cu Kα; 40 kV; 50 mA)
roughness.rms_nm | 1.9 | 2.8 | - | - | - | - | - | 6.9 | 6.9
roughness.characterizationMethod | AFM, Ntegra PNL by NT-MDT | AFM, Ntegra PNL by NT-MDT | - | AFM, Ntegra PNL by NT-MDT | AFM, Ntegra PNL by NT-MDT | AFM, Ntegra PNL by NT-MDT | AFM, Ntegra PNL by NT-MDT | AFM, Ntegra PNL by NT-MDT | AFM, Ntegra PNL by NT-MDT
filmDensity.g_per_cm3 | - | - | - | - | - | - | - | - | -
filmDensity.characterizationMethod | - | - | - | - | - | - | - | - | -
device1.fieldEffectMobility_cm2_per_Vs | - | - | - | - | - | - | - | - | -
device1.thresholdVoltage_V | - | - | - | - | - | - | - | - | -
device1.subthresholdSwing_V_per_dec | - | - | - | - | - | - | - | - | -
device1.onOffRatio | - | - | - | - | - | - | - | - | -
device1.structure | - | - | - | - | - | - | - | - | -
device2.fieldEffectMobility_cm2_per_Vs | - | - | - | - | - | - | - | - | -
device2.thresholdVoltage_V | - | - | - | - | - | - | - | - | -
device2.subthresholdSwing_mV_per_dec | - | - | - | - | - | - | - | - | -
device2.onOffRatio | - | - | - | - | - | - | - | - | -
device2.structure | - | - | - | - | - | - | - | - | -
otherAspects.safety_notes | - | - | - | - | - | - | - | - | -
otherAspects.filmStability (TRUE/FALSE) | - | - | - | - | - | - | - | - | -
otherAspects.reproducibility (TRUE/FALSE) | - | - | - | - | - | - | - | - | -