## aldSystem
Filename | Process Number | aldMethod.[0].compound | aldMethod.[0].method | aldMethod.[1].compound | aldMethod.[1].method | aldMethod.[2].compound | aldMethod.[2].method | aldMethod.[3].compound | aldMethod.[3].method | materialDeposited
1 Sheng et al.json | 1 | InOx | PEALD | ZnO | PEALD | GaOx | PEALD |  |  | InGaZnO
2 Jeong et al.json | 1 | InOx | PEALD | GaOx | PEALD | ZnO | PEALD |  |  | InGaZnO
3 Duan et al.json | 1 | IGZO | PEALD | [6 empty] | IGZO
4 Yoo et al.json | 1 | Al2O3 | SALD | [6 empty] | Al2O3
5 Hong et al.json | 1 | In2O3 | PEALD | Ga2O3 | PEALD | ZnO | PEALD |  |  | InGaZnO
5 Hong et al.json | 2 | In2O3 | PEALD | Ga2O3 | PEALD | ZnO | PEALD |  |  | InGaZnO
6 Kim et al.json | 1 | In2O3 | PEALD | Ga2O3 | PEALD | ZnO | PEALD | Al2O3 | TALD | In0.52Ga0.18Zn0.30O
7 Choi et al.json | 1 | IGZO | PEALD | Al2O3 | TALD | SiO2 | TALD |  |  | IGZO
1 Cho et al.json | 1 | IGZO | TALD | HfO2 | PEALD | Al2O3 | TALD |  |  | IGZO
1 Moon et al.json | 1 | IGZO | TALD | IZO | TALD |  |  |  |  | IZO/IGZO
1 Chen et al.json | 1 | ZnO | PEALD | Ga2O3 | PEALD | In2O3 | PEALD |  |  | InGaZnO
1 Huang et al.json | 1 | InOx | TALD | GaOx | TALD | ZnOx | TALD |  |  | InGaZnO
1 Illiberi et al.json | 1 | InGaZnO | SALD | [6 empty] | InGaZnO
1 Morales et al.json | 1 | InO | PEALD | GaO | PEALD | ZnO | PEALD | ZnO | TALD | InGaZnO
1 Wu et al.json | 1 | In2O3 | TALD | Ga2O3 | TALD | ZnO | TALD |  |  | InGaZnO

## reactantSelection
Filename | Process Number | carrierGas | coReactant.[0].coReactant | coReactant.[0].compound | coReactant.[1].coReactant | coReactant.[1].compound | coReactant.[2].coReactant | coReactant.[2].compound | coReactant.[3].coReactant | coReactant.[3].compound | precursor.[0].compound | precursor.[0].precursor | precursor.[1].compound | precursor.[1].precursor | precursor.[2].compound | precursor.[2].precursor | precursor.[3].compound | precursor.[3].precursor | precursor.[4].compound | precursor.[4].precursor | purgingGas
1 Sheng et al.json | 1 | Ar | O2 plasma | InOx | O2 plasma | ZnO | O2 plasma | GaOx |  |  | InOx | (3-dimethylamimopropryl)dimethyl indium (DADI) | ZnO | diethylzinc (DEZ) | GaOx | trimethylgallium (TMGa) |  |  |  |  | Ar
2 Jeong et al.json | 1 | O2/Ar | O2/Ar | InGaZnO | [6 empty] | InOx | (3-(dimethylamino)propyl)dimethylindium (DADI) | GaOx | trimethylgallium (TMGa) | ZnO | diethylzinc (DEZ)
3 Duan et al.json | 1 |  | O2 plasma | IGZO | [6 empty] | In | [3-(Dimethylamino)-propyl] dimethyl indium (DADI) | Ga | trimethyl gallium (TMGa) | Zn | diethyl zinc (DEZ) |  |  |  |  | O2 plasma
4 Yoo et al.json | 1 | N2 | O3 | Al2O3 | [6 empty] | Al2O3 | TMA | [8 empty] | N2
5 Hong et al.json | 1 |  | Ar/O2 plasma | In2O3 | Ar/O2 plasma | Ga2O3 | Ar/O2 plasma | ZnO |  |  | In2O3 | DADI | Ga2O3 | TMGa | ZnO | DEZ
5 Hong et al.json | 2 |  | Ar/O2 plasma | In2O3 | Ar/O2 plasma | Ga2O3 | Ar/O2 plasma | ZnO |  |  | In2O3 | DADI | Ga2O3 | TMGa | ZnO | DEZ
6 Kim et al.json | 1 | Argon (Ar) | Oxygen (O2) plasma | In2O3 | Oxygen (O2) plasma | Ga2O3 | Oxygen (O2) plasma | ZnO | Ozone (O3) | Al2O3 | In2O3 | (3dimethylaminopropyl)dimethylindium (DADI) | Ga2O3 | trimethylgallium (TMGa) | ZnO | diethylzinc (DEZ) | Al2O3 | trimethylaluminium (TMA) |  |  | Argon (Ar)
7 Choi et al.json | 1 | Ar/O2 | Ar/O2 plasma | SiO2 | Water | Al2O3 | Ar/O2 plasma | IGZO |  |  | SiO2 | Diisopropyl-aminosilane (DIPAS) | Al2O3 | Trimethylaluminum (TMA) | IGZO | (3-dimethylaminopropyl)-dimethyl indium (DADI), trimethylgallium (TMGa), diethylzinc (DEZ)
1 Cho et al.json | 1 |  | Ozone (O3) | IGZO | O2 plasma | HfO2 | O3 | Al2O3 |  |  | In | [3-(Dimethylamino)-propyl] dimethyl indium (DADI) | Ga | trimethyl gallium (TMGa) | Zn | diethyl zinc (DEZ) | Hf | Tetrakis(dimethylamino)hafnium (TEMAHf) | Al | Trimethyl aluminum (TMA)
1 Moon et al.json | 1 |  | O3 | IGZO | O3 | IZO |  |  |  |  | IGZO | In-Ga bimetallic single precursor, diethyl zinc (DEZn) | IZO | triethyl indium (TEIn) and diethyl zinc (DEZn)
1 Chen et al.json | 1 |  | O2 plasma | ZnO | O2 plasma | Ga2O3 | O2 plasma | In2O3 |  |  | ZnO | diethylzinc (DEZ) | Ga2O3 | trimethylgallium (TMGa) | In2O3 | cyclopentadienyl indium (InCp)
1 Huang et al.json | 1 |  | O3 | InOx | O3 | GaOx | O3 | ZnOx |  |  | InOx | Triethyl-indium | GaOx | Triethyl-gallium | ZnOx | Diethyl-zinc |  |  |  |  | N2
1 Illiberi et al.json | 1 | Argon | Water (H2O) | O | [6 empty] | Zn | Diethyl zinc (DEZ) | In | Trimethyl indium (TMIn) | Ga | Triethyl gallium (TEGa)
1 Morales et al.json | 1 | N2 | O2 | InO | O2 | GaO | O2 | ZnO | H2O | ZnO | InO | TMIn | GaO | TMGa | ZnO | DEZn |  |  |  |  | N2
1 Wu et al.json | 1 | Ar | ozone | O | [6 empty] | In | trimethylindium | Ga | trimethylgallium | Zn | diethylzinc |  |  |  |  | Ar

## processParameters
Filename | Process Number | deliveryMethod | plasmaPower.quantityValue.numericValue | pressure.quantityValue.numericValue | reactor.manufacturer | reactor.name | substrate | supercycleDesign.numberofSubcycles.[0].compound | supercycleDesign.numberofSubcycles.[0].count.quantityValue.numericValue | supercycleDesign.numberofSubcycles.[1].compound | supercycleDesign.numberofSubcycles.[1].count.quantityValue.numericValue | supercycleDesign.numberofSubcycles.[2].compound | supercycleDesign.numberofSubcycles.[2].count.quantityValue.numericValue | supercycleDesign.subcycleSequence | temperature.quantityValue.numericValue | thicknessControl.dosingTime.[0].coReactant.quantityValue.numericValue | thicknessControl.dosingTime.[0].compound | thicknessControl.dosingTime.[0].precursor.quantityValue.numericValue | thicknessControl.dosingTime.[1].coReactant.quantityValue.numericValue | thicknessControl.dosingTime.[1].compound | thicknessControl.dosingTime.[1].precursor.quantityValue.numericValue | thicknessControl.dosingTime.[2].coReactant.quantityValue.numericValue | thicknessControl.dosingTime.[2].compound | thicknessControl.dosingTime.[2].precursor.quantityValue.numericValue | thicknessControl.dosingTime.[3].coReactant.quantityValue.numericValue | thicknessControl.dosingTime.[3].compound | thicknessControl.dosingTime.[3].precursor.quantityValue.numericValue | thicknessControl.filmThickness.quantityValue.numericValue | thicknessControl.flowRates.[0].coReactantFlow.quantityValue.numericValue | thicknessControl.flowRates.[0].compound | thicknessControl.flowRates.[0].precursorFlow.quantityValue.numericValue | thicknessControl.flowRates.[0].purgingGasFlow.quantityValue.numericValue | thicknessControl.flowRates.[1].coReactantFlow.quantityValue.numericValue | thicknessControl.flowRates.[1].compound | thicknessControl.flowRates.[1].precursorFlow.quantityValue.numericValue | thicknessControl.flowRates.[1].purgingGasFlow.quantityValue.numericValue | thicknessControl.flowRates.[2].coReactantFlow.quantityValue.numericValue | thicknessControl.flowRates.[2].compound | thicknessControl.flowRates.[2].precursorFlow.quantityValue.numericValue | thicknessControl.flowRates.[2].purgingGasFlow.quantityValue.numericValue | thicknessControl.flowRates.[3].compound | thicknessControl.growthPerCycle.filmThickness.quantityValue.numericValue | thicknessControl.growthPerCycle.numberofCycles.quantityValue.numericValue | thicknessControl.growthPerCycle.values.[0].compound | thicknessControl.growthPerCycle.values.[0].value.quantityValue.numericValue | thicknessControl.growthPerCycle.values.[1].compound | thicknessControl.growthPerCycle.values.[1].value.quantityValue.numericValue | thicknessControl.growthPerCycle.values.[2].compound | thicknessControl.growthPerCycle.values.[2].value.quantityValue.numericValue | thicknessControl.nucleationPeriod.quantityValue.numericValue | thicknessControl.purgeTime.[0].coReactant.quantityValue.numericValue | thicknessControl.purgeTime.[0].compound | thicknessControl.purgeTime.[0].precursor.quantityValue.numericValue | thicknessControl.purgeTime.[1].coReactant.quantityValue.numericValue | thicknessControl.purgeTime.[1].compound | thicknessControl.purgeTime.[1].precursor.quantityValue.numericValue | thicknessControl.purgeTime.[2].coReactant.quantityValue.numericValue | thicknessControl.purgeTime.[2].compound | thicknessControl.purgeTime.[2].precursor.quantityValue.numericValue | thicknessControl.purgeTime.[3].coReactant.quantityValue.numericValue | thicknessControl.purgeTime.[3].compound | thicknessControl.purgeTime.[3].precursor.quantityValue.numericValue | thicknessControl.saturation
1 Sheng et al.json | 1 | [5 empty] | Si(100) with a native oxide layer | InOx | 20 | ZnO | 1 | GaOx | 1 | GaOx | 200 |  | InOx |  |  | ZnO |  |  | GaOx |  |  |  |  | 20 |  | InOx |  |  |  | ZnO |  |  |  | GaOx |  |  |  | 20 | 20 | InOx | 0.08 | ZnO | 0.22 | GaOx | 0.12 | 4 |  | InOx |  |  | ZnO |  |  | GaOx |  |  |  |  | TRUE
2 Jeong et al.json | 1 |  | 300 |  |  |  | silicon and thermally oxidized silicon dioxide (100 nm) wafers | InOx | 12 | ZnO | 1 | GaOx | 1 | GaOx | 200 | [12 empty] | 5 | [13 empty] | 5 | 14 | InOx | 0.87 | ZnO | 1.97 | GaOx | 1.28 | [13 empty] | FALSE
3 Duan et al.json | 1 |  | 38 |  |  | TFS200 |  | InOx | 1 | GaOx | 1 | ZnOx | 1 | ZnOx | 250 | [28 empty] | IGZO | 2.1 | [17 empty] | FALSE
4 Yoo et al.json | 1 |  |  | 760 | Nexusbe Co. | 6 ' × 6 ' S-ALD system | highly boron-doped polished Silicon (Si) wafers | [7 empty] | 200 | [12 empty] | 50 | [13 empty] | 50 |  | Al2O3 | 1.33 | [17 empty] | TRUE
5 Hong et al.json | 1 |  | 300 | 1.2 |  |  | Si(100) | In2O3 |  | Ga2O3 |  | ZnO |  | ZnO | 200 |  | In2O3 | 1.5 |  | Ga2O3 | 0.1 |  | ZnO | 0.1 | [5 empty] | In2O3 |  |  |  | Ga2O3 |  |  |  | ZnO | [5 empty] | In2O3 |  | Ga2O3 |  | ZnO |  |  |  | In2O3 |  |  | Ga2O3 |  |  | ZnO |  |  |  |  | FALSE
5 Hong et al.json | 2 |  | 300 | 1.2 |  |  | Si(100) | In2O3 |  | Ga2O3 |  | ZnO |  | ZnO | 200 |  | In2O3 | 1.5 |  | Ga2O3 | 0.1 |  | ZnO | 0.1 | [5 empty] | In2O3 |  |  |  | Ga2O3 |  |  |  | ZnO | [5 empty] | In2O3 |  | Ga2O3 |  | ZnO |  |  |  | In2O3 |  |  | Ga2O3 |  |  | ZnO |  |  |  |  | FALSE
6 Kim et al.json | 1 |  | 100 | 1.2 | ISAC Research Inc. | lateral-flow-type plasma-enhanced ALD (PEALD) system | SiO2-buffered substrate | In2O3 | 6 | Ga2O3 | 1 | ZnO | 1 | ZnO | 200 | 5 | In2O3 | 0.1 | 5 | Ga2O3 | 0.1 | 5 | ZnO | 0.1 | 5 | Al2O3 | 0.1 | 8 |  | In2O3 |  |  |  | Ga2O3 |  |  |  | ZnO |  |  | Al2O3 | 8 | 8 | In2O3 | 0.9 | Ga2O3 | 0.9 | ZnO | 0.9 | 8 | 20 | In2O3 | 25 | 20 | Ga2O3 | 25 | 20 | ZnO | 25 | 20 | Al2O3 | 25 | TRUE
7 Choi et al.json | 1 |  | 100 |  |  |  | Glass | [7 empty] | 250 | [12 empty] | 100 | [13 empty] | 20 |  | IGZO | [18 empty] | FALSE
1 Cho et al.json | 1 | [6 empty] | In2O3 |  | Ga2O3 |  | ZnO |  | ZnO | 250 |  | In2O3 |  |  | Ga2O3 |  |  | ZnO |  |  |  |  | 13 |  | In2O3 |  |  |  | Ga2O3 |  |  |  | ZnO |  |  |  | 13 |  | In2O3 |  | Ga2O3 |  | ZnO |  |  | 10 | In2O3 | 10 | 10 | Ga2O3 | 10 | 10 | ZnO | 10 |  |  |  | TRUE
1 Moon et al.json | 1 | [5 empty] | thermally grown SiO2/Si | IGZO | 2 | IZO | 2 |  |  | DEZn | 200 | [28 empty] | IGZO |  | IZO | [16 empty] | FALSE
1 Chen et al.json | 1 |  | 2500 |  | Picosun, Finland | R200 advanced | glass | ZnO | 1 | Ga2O3 | 1 | In2O3 | 3 | In2O3 | 250 | [12 empty] | 30 | [13 empty] | 30 | 39 | ZnO |  | Ga2O3 |  | In2O3 | [14 empty] | TRUE
1 Huang et al.json | 1 | [6 empty] | InOx |  | GaOx |  | ZnOx |  | ZnOx | 250 | [28 empty] | InOx |  | GaOx |  | ZnOx | [14 empty] | FALSE
1 Illiberi et al.json | 1 | Coinjection |  | 1.96 |  |  | Si wafer | [7 empty] | 200 | 120 | InGaZnO | 120 | [9 empty] | 60 | [13 empty] | 60 | 1400 | ZnO | 0.18 | InGaZnO | 0.18 |  |  | 200 | [12 empty] | FALSE
1 Morales et al.json | 1 |  | 200 | 10 | SENTECH Instruments GmbH | SI PEALD reactor | 4-in. n-type Si(100) wafers with a native oxide (SiO) layer | InO | 3 | GaO | 3 | ZnO | 2 | ZnO | 150 | 5 | InO | 0.04 | 5 | GaO | 0.01 | 5 | ZnO | 0.04 |  |  |  | 7 | 150 | InO | 100 | 100 | 150 | GaO | 90 | 90 | 150 | ZnO | 120 | 120 |  | 7 | 12 | InO | 0.72 | GaO | 0.61 | ZnO | 0.92 | 22 | 1 | InO | 4 | 1 | GaO | 2 | 1 | ZnO | 4 |  |  |  | TRUE
1 Wu et al.json | 1 |  | 150 |  |  |  | Si/SiO2 | In2O3 | 5 | Ga2O3 | 1 | ZnO | 3 | Ga2O3 | 300 |  | In |  |  | Ga |  |  | Zn |  |  |  |  | 7.4 | 50 | In |  | 250 | 50 | Ga |  | 250 | 50 | Zn |  | 250 |  | 7.4 | 100 | ZnO | 0.33 | [6 empty] | In | 20 |  | Ga | 20 |  | Zn | 20 |  |  |  | TRUE

## materialProperties
Filename | Process Number | chemicalComposition | conformality.aspectRatio.quantityValue.numericValue | crystallinity.characterizationMethod | crystallinity.phase | electricalProperties.carrierDensity.quantityValue.numericValue | electricalProperties.characterizationMethod | electricalProperties.mobility.quantityValue.numericValue | filmComposition.atomicRatio.characterizationMethod | filmComposition.atomicRatio.elements | filmComposition.atomicRatio.value | filmComposition.elementalConcentration.characterizationMethod | filmComposition.elementalConcentration.values.quantityValue.numericValue | filmDensity.characterizationMethod | filmDensity.value.quantityValue.numericValue | opticalProperties.bandGap.quantityValue.numericValue | opticalProperties.characterizationMethod | opticalProperties.refractiveIndex.quantityValue.numericValue | roughness.characterizationMethod | roughness.value.quantityValue.numericValue | uniformity.variation.quantityValue.numericValue
1 Sheng et al.json | 1 | InGaZnO |  | XRD | amorphous | 7.1e+17 | Hall measurements | 74.3 | XPS | Ga | 2.8:1.7:1 | XPS | 22.9 | XRR | 6.76 | 2.67 | UV-visible spectrophotometer |  | GIXRR | 0.51
2 Jeong et al.json | 1 | InGaZnO |  | XRD | polycrystalline |  | HP 4284A semiconductor analyzer | 40.86 |  | Zn | 12:1:1 | XPS |  | XRR | 6.89 | 3.09 | spectroscopic ellipsometry
3 Duan et al.json | 1 | InGaZnO | [7 empty] | Zn | 1:1:1 | [9 empty] | 1.26
4 Yoo et al.json | 1 | Al2O3 |  | XPS | amorphous |  |  |  | XPS | O | 1:1.82 | XPS | 3.57 | XRR | 2.79 |  | spectroscopic ellipsometry | 1.63 | AFM
5 Hong et al.json | 1 | InGaZnO |  | XRD | polycrystalline |  | Hall measurements |  | XPS | Zn | 0.56-0.63:0.13-0.17:0.17-0.34 | XPS |  | XRR |  |  | Tauc plot
5 Hong et al.json | 2 | InGaZnO |  | XRD | polycrystalline |  | Hall measurements |  | XPS | Zn | 0.56-0.63:0.13-0.17:0.17-0.34 | XPS |  | XRR |  |  | Tauc plot
6 Kim et al.json | 1 | In0.52Ga0.18Zn0.30O |  | X-ray diffraction (XRD) | amorphous |  |  | 27.6 | X-ray fluorescence (XRF) | Zn | 0.52:0.18:0.30 | X-ray fluorescence (XRF) |  | GI-X-ray reflectometry (GI-XRR) | 3.12 | 2.5 | spectroscopic ellipsometry (SE) | 1.63
7 Choi et al.json | 1 | InGaZnO |  |  | Amorphous |  |  | 28.17 | RBS | Zn | 2:1:1.3 | ERD | 8.9
1 Cho et al.json | 1 | InGaZnO |  | XRD | amorphous | 47000000000000000 | Hall measurements | 10 | XRF | Zn | 0.52:0.29:0.19 | XRF |  |  |  | 3.65 | spectroscopic ellipsometry |  | AFM | 0.21
1 Moon et al.json | 1 |  |  | XRD | amorphous |  |  | 50.8 | XPS | Zn | 1.4:1:2 | XPS
1 Chen et al.json | 1 | InGaZnO |  | XRD | amorphous |  | Hall-effect measurement | 8.8 | X-ray photoelectron spectroscopy (XPS) | Zn | 1:1:1 | X-ray photoelectron spectroscopy (XPS) | 12.4
1 Huang et al.json | 1 | InGaZnO | [7 empty] | Zn | 3:2:1
1 Illiberi et al.json | 1 | InGaZnO | 0 | XRD | Amorphous | 1e+17 |  | 3.5 | EDX | Zn | 20:8:72 | EDX | 23 |  | 0 |  |  |  |  | 0 | 0
1 Morales et al.json | 1 | InGaZnO |  | GIXRD | nearly amorphous, nanocrystalline |  |  |  | XPS | Zn | 1.0:1.0:1.1 | XPS
1 Wu et al.json | 1 | InGaZnO |  | GIXRD | amorphous |  |  | 30.24 | XPS | Zn | 0.25:0.26:0.49 | XPS | [6 empty] | AFM

## deviceProperties
Filename | Process Number | deviceStructure | fieldEffectMobility.quantityValue.numericValue | onOffRatio.quantityValue.numericValue | subthresholdSwing.quantityValue.numericValue | thresholdVoltage.quantityValue.numericValue
1 Sheng et al.json | 1 | bottom-gate top-contact | 65.5 | 890000000 | 0.26 | -1.3
2 Jeong et al.json | 1 | bottom-gate | 40.86 |  | 68 | 0.19
3 Duan et al.json | 1 |  |  |  | 230 | -3.5
4 Yoo et al.json | 1 | TG-BC IGZO TFT | 52.48 |  | 0.14 | 3.09
5 Hong et al.json | 1 | bottom-gate top-contact | 41.4 |  | 0.24 | -0.9
5 Hong et al.json | 2 | bottom-gate top-contact | 43.7 |  | 0.25 | -1
6 Kim et al.json | 1 | top-gate bottom-contact (TG-BC) | 27.6 |  | 61 | 0.05
7 Choi et al.json | 1 | Top-gate staggered | 28.17 | 0.96 | 0.2 | 0.12
1 Cho et al.json | 1 | top gate staggered structure | 74 | 320000000 | 0.13 | 0.2
1 Moon et al.json | 1 | top-gate-bottom-contact (TGBC) | 50.8 |  |  | 0.84
1 Chen et al.json | 1 | glass/ITO/SiO2/IGZO/ITO | 8.8 | 220000000 | 0.2 | 1.7
1 Huang et al.json | 1 | bottom gate
1 Illiberi et al.json | 1 | Bottom-gate, top-contact | 3.5 |  |  | -25
1 Morales et al.json | 1 |  | 48.3
1 Wu et al.json | 1 | bottom-gate top-contact | 30.24 |  | 0.09

## otherAspects
Filename | Process Number | filmStability | reproducibility
1 Sheng et al.json | 1 | TRUE | TRUE
2 Jeong et al.json | 1 | TRUE | TRUE
4 Yoo et al.json | 1 | TRUE | TRUE
5 Hong et al.json | 1 | TRUE | TRUE
5 Hong et al.json | 2 | TRUE | TRUE
6 Kim et al.json | 1 | TRUE | TRUE
7 Choi et al.json | 1 | TRUE | TRUE
1 Cho et al.json | 1 | TRUE | TRUE
1 Moon et al.json | 1 | TRUE | TRUE
1 Chen et al.json | 1 | TRUE | TRUE
1 Illiberi et al.json | 1 | TRUE | TRUE
1 Morales et al.json | 1 | TRUE | TRUE
1 Wu et al.json | 1 | TRUE | TRUE