## aldSystem
Filename | Process Number | aldMethod.[0].compound | aldMethod.[0].method | aldMethod.[1].compound | aldMethod.[1].method | aldMethod.[2].compound | aldMethod.[2].method | aldMethod.[3].compound | aldMethod.[3].method | aldMethod.[4].compound | aldMethod.[4].method | materialDeposited
1 Sheng et al.json | 1 | InOx | PEALD | ZnO | PEALD | GaOx | PEALD |  |  |  |  | InGaZnO (IGZO)
1 Sheng et al.json | 2 | InOx | PEALD | ZnO | PEALD | GaOx | PEALD |  |  |  |  | InGaZnO (IGZO)
1 Sheng et al.json | 3 | InOx | PEALD | ZnO | PEALD | GaOx | PEALD |  |  |  |  | InGaZnO (IGZO)
1 Sheng et al.json | 4 | InOx | PEALD | ZnO | PEALD | GaOx | PEALD |  |  |  |  | InGaZnO (IGZO)
1 Sheng et al.json | 5 | InOx | PEALD | ZnO | PEALD | GaOx | PEALD |  |  |  |  | InGaZnO (IGZO)
2 Jeong et al.json | 1 | IGZO | PEALD | [8 empty] | In-Ga-Zn-O (IGZO)
3 Duan et al.json | 1 | IGZO (In-Ga-Zn-O) | PEALD | Al2O3 (gate insulator) | PEALD | InZnO (gate electrode / IZO) | PEALD |  |  |  |  | In-Ga-Zn-O (IGZO)
4 Yoo et al.json | 1 | Al2O3 | SALD | IGZO | PEALD | [6 empty] | Al2O3
4 Yoo et al.json | 2 | Al2O3 | SALD | IGZO | PEALD | [6 empty] | Al2O3
4 Yoo et al.json | 3 | Al2O3 | SALD | IGZO | PEALD | [6 empty] | Al2O3
5 Hong et al.json | 1 | In2O3 | PEALD | Ga2O3 | PEALD | ZnO | PEALD |  |  |  |  | IGZO (In-Ga-Zn-O)
5 Hong et al.json | 2 | In2O3 | PEALD | Ga2O3 | PEALD | ZnO | PEALD |  |  |  |  | IGZO (In-Ga-Zn-O)
6 Kim et al.json | 1 | In2O3 | PEALD | Ga2O3 | PEALD | ZnO | PEALD |  |  |  |  | In0.52Ga0.18Zn0.30O (a-IGZO)
6 Kim et al.json | 2 | Al2O3 | TALD | [8 empty] | Al2O3
6 Kim et al.json | 3 | Al2O3 | TALD | [8 empty] | Al2O3
6 Kim et al.json | 4 | Al2O3 | TALD | [8 empty] | Al2O3
6 Kim et al.json | 5 | Al2O3 | TALD | [8 empty] | Al2O3
7 Choi et al.json | 1 | IGZO | PEALD | SiO2 | PEALD | Al2O3 | TALD |  |  |  |  | In-Ga-Zn-O (IGZO); Al2O3; SiO2
7 Choi et al.json | 2 | IGZO | PEALD | SiO2 | PEALD | Al2O3 | TALD |  |  |  |  | In-Ga-Zn-O (IGZO); Al2O3; SiO2
1 Cho et al.json | 1 | IGZO | TALD | HfO2 | PEALD | Al2O3 | TALD |  |  |  |  | IGZO; HfO2; Al2O3
1 Moon et al.json | 1 | IGZO | TALD | IZO | TALD | Al2O3 | TALD |  |  |  |  | InZnO/InGaZnO (IZO/IGZO) bilayer; Al2O3 gate-stack
1 Chen et al.json | 1 | ZnO | PEALD | Ga2O3 | PEALD | In2O3 | PEALD | ITO | PEALD | SiO2 | PEALD | IGZO
1 Huang et al.json | 1 | InOx | TALD | GaOx | TALD | [6 empty] | IGO
1 Huang et al.json | 2 | InOx | TALD | ZnOx | TALD | [6 empty] | IZO
1 Huang et al.json | 3 | InOx | TALD | GaOx | TALD | ZnOx | TALD |  |  |  |  | IGZO
1 Illiberi et al.json | 1 | InGaZnO | SALD | ZnO | SALD | [6 empty] | InGaZnO (a-InGaZnO)
1 Morales et al.json | 1 | InOx | PEALD | GaOx | PEALD | ZnOx | PEALD |  |  |  |  | IGZO
1 Morales et al.json | 2 | InOx | PEALD | GaOx | PEALD | ZnOx | TALD |  |  |  |  | IGZO
1 Wu et al.json | 1 | In2O3 | TALD | Ga2O3 | TALD | ZnO | TALD |  |  |  |  | IGZO (In-Ga-Zn-O)
1 Wu et al.json | 2 | In2O3 | TALD | Ga2O3 | TALD | ZnO | TALD |  |  |  |  | IGZO (In-Ga-Zn-O)
1 Wu et al.json | 3 | In2O3 | TALD | Ga2O3 | TALD | ZnO | TALD |  |  |  |  | IGZO (In-Ga-Zn-O)
1 Wu et al.json | 4 | In2O3 | TALD | Ga2O3 | TALD | ZnO | TALD |  |  |  |  | IGZO (In-Ga-Zn-O)
1 Wu et al.json | 5 | In2O3 | TALD | Ga2O3 | TALD | ZnO | TALD |  |  |  |  | IGZO (In-Ga-Zn-O)

## reactantSelection
Filename | Process Number | carrierGas | coReactant.[0].coReactant | coReactant.[0].compound | coReactant.[1].coReactant | coReactant.[1].compound | coReactant.[2].coReactant | coReactant.[2].compound | precursor.[0].compound | precursor.[0].precursor | precursor.[1].compound | precursor.[1].precursor | precursor.[2].compound | precursor.[2].precursor | precursor.[3].compound | precursor.[3].precursor | precursor.[4].compound | precursor.[4].precursor | precursor.[5].compound | precursor.[5].precursor | purgingGas
1 Sheng et al.json | 1 |  | O2 plasma | InOx | O2 plasma | ZnO | O2 plasma | GaOx | InOx | DADI ((3-dimethylamimopropyl)dimethyl indium, DADI) | ZnO | DEZ (diethylzinc) | GaOx | TMGa (trimethylgallium) | [6 empty] | Ar
1 Sheng et al.json | 2 |  | O2 plasma | InOx | O2 plasma | ZnO | O2 plasma | GaOx | InOx | DADI ((3-dimethylamimopropyl)dimethyl indium, DADI) | ZnO | DEZ (diethylzinc) | GaOx | TMGa (trimethylgallium) | [6 empty] | Ar
1 Sheng et al.json | 3 |  | O2 plasma | InOx | O2 plasma | ZnO | O2 plasma | GaOx | InOx | DADI ((3-dimethylamimopropyl)dimethyl indium, DADI) | ZnO | DEZ (diethylzinc) | GaOx | TMGa (trimethylgallium) | [6 empty] | Ar
1 Sheng et al.json | 4 |  | O2 plasma | InOx | O2 plasma | ZnO | O2 plasma | GaOx | InOx | DADI ((3-dimethylamimopropyl)dimethyl indium, DADI) | ZnO | DEZ (diethylzinc) | GaOx | TMGa (trimethylgallium) | [6 empty] | Ar
1 Sheng et al.json | 5 |  | O2 plasma | InOx | O2 plasma | ZnO | O2 plasma | GaOx | InOx | DADI ((3-dimethylamimopropyl)dimethyl indium, DADI) | ZnO | DEZ (diethylzinc) | GaOx | TMGa (trimethylgallium) | [6 empty] | Ar
2 Jeong et al.json | 1 |  | O2/Ar (plasma) | In2O3 | O2/Ar (plasma) | Ga2O3 | O2/Ar (plasma) | ZnO | In2O3 | (3-(dimethylamino)propyl)dimethylindium (DADI) | Ga2O3 | trimethylgallium (TMGa) | ZnO | diethylzinc (DEZ)
3 Duan et al.json | 1 |  | O2 plasma | InOx | O2 plasma | GaOx | O2 plasma | ZnOx | InOx | DADI (3-(Dimethylamino)-propyl dimethyl indium) | GaOx | TMGa (trimethyl gallium) | ZnOx | DEZ (diethyl zinc)
4 Yoo et al.json | 1 | N2 | O3 | Al2O3 | O2 plasma | IGZO |  |  | Al2O3 | TMA | IGZO | DADI | IGZO | TMGa | IGZO | DEZ |  |  |  |  | N2
4 Yoo et al.json | 2 | N2 | O3 | Al2O3 | O2 plasma | IGZO |  |  | Al2O3 | TMA | IGZO | DADI | IGZO | TMGa | IGZO | DEZ |  |  |  |  | N2
4 Yoo et al.json | 3 | N2 | O3 | Al2O3 | O2 plasma | IGZO |  |  | Al2O3 | TMA | IGZO | DADI | IGZO | TMGa | IGZO | DEZ |  |  |  |  | N2
5 Hong et al.json | 1 |  | Ar/O2 plasma | In | Ar/O2 plasma | Ga | Ar/O2 plasma | Zn | In | DADI | Ga | TMGa | Zn | DEZ
5 Hong et al.json | 2 |  | Ar/O2 plasma | In | Ar/O2 plasma | Ga | Ar/O2 plasma | Zn | In | DADI | Ga | TMGa | Zn | DEZ
6 Kim et al.json | 1 | Argon (Ar, 99.999%) | O2 plasma | In2O3 | O2 plasma | Ga2O3 | O2 plasma | ZnO | In2O3 | (3-dimethylaminopropyl)dimethylindium (DADI) | Ga2O3 | trimethylgallium (TMGa) | ZnO | diethylzinc (DEZ) | [6 empty] | Argon (Ar)
6 Kim et al.json | 2 | Argon (Ar) | O3 (ozone, 200 g/m3) | Al2O3 |  |  |  |  | Al2O3 | trimethylaluminium (TMA) | [10 empty] | Argon (Ar)
6 Kim et al.json | 3 | Argon (Ar) | O3 (ozone, 200 g/m3) | Al2O3 |  |  |  |  | Al2O3 | trimethylaluminium (TMA) | [10 empty] | Argon (Ar)
6 Kim et al.json | 4 | Argon (Ar) | O3 (ozone, 200 g/m3) | Al2O3 |  |  |  |  | Al2O3 | trimethylaluminium (TMA) | [10 empty] | Argon (Ar)
6 Kim et al.json | 5 | Argon (Ar) | O3 (ozone, 200 g/m3) | Al2O3 |  |  |  |  | Al2O3 | trimethylaluminium (TMA) | [10 empty] | Argon (Ar)
7 Choi et al.json | 1 |  | Ar/O2 plasma | SiO2 | H2O | Al2O3 | Ar/O2 plasma | IGZO | SiO2 | Diisopropyl-aminosilane (DIPAS) | Al2O3 | Trimethylaluminum (TMA) | IGZO | (3-dimethylaminopropyl)-dimethyl indium (DADI); trimethylgallium (TMGa); diethylzinc (DEZ)
7 Choi et al.json | 2 |  | Ar/O2 plasma | SiO2 | H2O | Al2O3 | Ar/O2 plasma | IGZO | SiO2 | Diisopropyl-aminosilane (DIPAS) | Al2O3 | Trimethylaluminum (TMA) | IGZO | (3-dimethylaminopropyl)-dimethyl indium (DADI); trimethylgallium (TMGa); diethylzinc (DEZ)
1 Cho et al.json | 1 |  | ozone (O3) | IGZO | O2 plasma | HfO2 | ozone (O3) | Al2O3 | IGZO - In subcycle | [3-(Dimethylamino)-propyl] dimethyl indium (DADI) | IGZO - Ga subcycle | trimethyl gallium (TMGa) | IGZO - Zn subcycle | diethyl zinc (DEZ) | HfO2 | tetrakis(dimethylamino)hafnium (TEMAHf) | Al2O3 | trimethyl aluminum (TMA)
1 Moon et al.json | 1 |  | O3 (ozone) | IGZO | O3 (ozone) | IZO | O3 (ozone) | Al2O3 | IGZO | In-Ga bimetallic single precursor | IGZO | DEZn (diethyl zinc) | IGZO | TEIn (triethyl indium) | IZO | TEIn (triethyl indium) | IZO | DEZn (diethyl zinc) | Al2O3 | TMA (trimethyl aluminum)
1 Chen et al.json | 1 |  | O2 plasma | ZnO | O2 plasma | Ga2O3 | O2 plasma | In2O3 | ZnO | diethylzinc (DEZ) | Ga2O3 | trimethylgallium (TMGa) | In2O3 | cyclopentadienyl indium (InCp)
1 Huang et al.json | 1 |  | O3 | InOx | O3 | GaOx |  |  | InOx | Triethyl-indium | GaOx | Triethyl-gallium
1 Huang et al.json | 2 |  | O3 | InOx | O3 | ZnOx |  |  | InOx | Triethyl-indium | ZnOx | Diethyl-zinc
1 Huang et al.json | 3 |  | O3 | InOx | O3 | GaOx | O3 | ZnOx | InOx | Triethyl-indium | GaOx | Triethyl-gallium | ZnOx | Diethyl-zinc
1 Illiberi et al.json | 1 | argon | Water (H2O) | ZnO | Water (H2O) | In2O3 | Water (H2O) | Ga2O3 | ZnO | Diethyl zinc (DEZ) | In2O3 | Trimethyl indium (TMIn) | Ga2O3 | Triethyl gallium (TEGa) | [6 empty] | argon
1 Morales et al.json | 1 | N2 (99.9999%) | O2 plasma | InOx | O2 plasma | GaOx | O2 plasma | ZnOx | InOx | TMIn | GaOx | TMGa | ZnOx | DEZn | [6 empty] | N2 (99.9999%)
1 Morales et al.json | 2 | N2 (99.9999%) | O2 plasma | InOx | O2 plasma | GaOx | H2O | ZnOx | InOx | TMIn | GaOx | TMGa | ZnOx | DEZn | [6 empty] | N2 (99.9999%)
1 Wu et al.json | 1 | Ar | Ozone (O3) | In2O3 | Ozone (O3) | Ga2O3 | Ozone (O3) | ZnO | In2O3 | trimethylindium | Ga2O3 | trimethylgallium | ZnO | diethylzinc | [6 empty] | Ar
1 Wu et al.json | 2 | Ar | Ozone (O3) | In2O3 | Ozone (O3) | Ga2O3 | Ozone (O3) | ZnO | In2O3 | trimethylindium | Ga2O3 | trimethylgallium | ZnO | diethylzinc | [6 empty] | Ar
1 Wu et al.json | 3 | Ar | Ozone (O3) | In2O3 | Ozone (O3) | Ga2O3 | Ozone (O3) | ZnO | In2O3 | trimethylindium | Ga2O3 | trimethylgallium | ZnO | diethylzinc | [6 empty] | Ar
1 Wu et al.json | 4 | Ar | Ozone (O3) | In2O3 | Ozone (O3) | Ga2O3 | Ozone (O3) | ZnO | In2O3 | trimethylindium | Ga2O3 | trimethylgallium | ZnO | diethylzinc | [6 empty] | Ar
1 Wu et al.json | 5 | Ar | Ozone (O3) | In2O3 | Ozone (O3) | Ga2O3 | Ozone (O3) | ZnO | In2O3 | trimethylindium | Ga2O3 | trimethylgallium | ZnO | diethylzinc | [6 empty] | Ar

## processParameters
Filename | Process Number | deliveryMethod | plasmaPower.quantityValue.numericValue | pressure.quantityValue.numericValue | reactor.manufacturer | reactor.name | substrate | supercycleDesign.numberofSubcycles.[0].compound | supercycleDesign.numberofSubcycles.[0].count.quantityValue.numericValue | supercycleDesign.numberofSubcycles.[1].compound | supercycleDesign.numberofSubcycles.[1].count.quantityValue.numericValue | supercycleDesign.numberofSubcycles.[2].compound | supercycleDesign.numberofSubcycles.[2].count.quantityValue.numericValue | supercycleDesign.subcycleSequence | temperature.quantityValue.numericValue | thicknessControl.dosingTime.[0].coReactant.quantityValue.numericValue | thicknessControl.dosingTime.[0].compound | thicknessControl.dosingTime.[0].precursor.quantityValue.numericValue | thicknessControl.dosingTime.[1].coReactant.quantityValue.numericValue | thicknessControl.dosingTime.[1].compound | thicknessControl.dosingTime.[1].precursor.quantityValue.numericValue | thicknessControl.dosingTime.[2].coReactant.quantityValue.numericValue | thicknessControl.dosingTime.[2].compound | thicknessControl.dosingTime.[2].precursor.quantityValue.numericValue | thicknessControl.filmThickness.quantityValue.numericValue | thicknessControl.flowRates.[0].compound | thicknessControl.flowRates.[0].precursorFlow.quantityValue.numericValue | thicknessControl.flowRates.[0].purgingGasFlow.quantityValue.numericValue | thicknessControl.flowRates.[1].compound | thicknessControl.flowRates.[1].precursorFlow.quantityValue.numericValue | thicknessControl.flowRates.[1].purgingGasFlow.quantityValue.numericValue | thicknessControl.flowRates.[2].coReactantFlow.quantityValue.numericValue | thicknessControl.flowRates.[2].compound | thicknessControl.flowRates.[2].precursorFlow.quantityValue.numericValue | thicknessControl.flowRates.[2].purgingGasFlow.quantityValue.numericValue | thicknessControl.growthPerCycle.filmThickness.quantityValue.numericValue | thicknessControl.growthPerCycle.numberofCycles.quantityValue.numericValue | thicknessControl.growthPerCycle.values.[0].compound | thicknessControl.growthPerCycle.values.[0].value.quantityValue.numericValue | thicknessControl.growthPerCycle.values.[1].compound | thicknessControl.growthPerCycle.values.[1].value.quantityValue.numericValue | thicknessControl.growthPerCycle.values.[2].compound | thicknessControl.growthPerCycle.values.[2].value.quantityValue.numericValue | thicknessControl.nucleationPeriod.quantityValue.numericValue | thicknessControl.purgeTime.[0].coReactant.quantityValue.numericValue | thicknessControl.purgeTime.[0].compound | thicknessControl.purgeTime.[0].precursor.quantityValue.numericValue | thicknessControl.purgeTime.[1].coReactant.quantityValue.numericValue | thicknessControl.purgeTime.[1].compound | thicknessControl.purgeTime.[1].precursor.quantityValue.numericValue | thicknessControl.purgeTime.[2].coReactant.quantityValue.numericValue | thicknessControl.purgeTime.[2].compound | thicknessControl.purgeTime.[2].precursor.quantityValue.numericValue | thicknessControl.saturation
1 Sheng et al.json | 1 | [5 empty] | Si(100) with native oxide (after acetone washing) | InOx |  | ZnO |  | GaOx |  | GaOx | 200
1 Sheng et al.json | 2 | [5 empty] | Si(100) with native oxide (after acetone washing) | InOx |  | ZnO |  | GaOx |  | GaOx | 200
1 Sheng et al.json | 3 | [5 empty] | Si(100) with native oxide (after acetone washing) | InOx |  | ZnO |  | GaOx |  | GaOx | 200
1 Sheng et al.json | 4 | [5 empty] | Si(100) with native oxide (after acetone washing) | InOx |  | ZnO |  | GaOx |  | GaOx | 200
1 Sheng et al.json | 5 | [5 empty] | Si(100) with native oxide (after acetone washing) | InOx |  | ZnO |  | GaOx |  | GaOx | 200
2 Jeong et al.json | 1 |  | 300 |  |  |  | Si and thermally oxidized SiO2 (100 nm) wafers | [7 empty] | 200
3 Duan et al.json | 1 |  | 38 |  |  | TFS200 | 8-in wafer | [7 empty] | 250
4 Yoo et al.json | 1 |  |  | 760 |  |  | highly boron-doped polished Silicon (Si) wafers | [7 empty] | 100 | [9 empty] | 50 | [28 empty] | TRUE
4 Yoo et al.json | 2 |  |  | 760 |  |  | highly boron-doped polished Silicon (Si) wafers | [7 empty] | 150 | [9 empty] | 50 | [28 empty] | TRUE
4 Yoo et al.json | 3 |  |  | 760 |  |  | highly boron-doped polished Silicon (Si) wafers | [7 empty] | 200 | [9 empty] | 50 | [28 empty] | TRUE
5 Hong et al.json | 1 |  | 300 | 1.2 |  |  | Si(100) and soda-lime glass | [7 empty] | 200
5 Hong et al.json | 2 |  | 300 | 1.2 |  |  | Si(100) and soda-lime glass | [7 empty] | 200
6 Kim et al.json | 1 |  | 100 | 1.2 | ISAC Research Inc. | lateral-flow-type plasma-enhanced ALD (PEALD) with RF (13.56 MHz) direct capacitance-coupled plasma (CCP) source | thermally grown SiO2-buffered substrate (100 nm) | In2O3 | 6 | Ga2O3 | 1 | ZnO | 1 | ZnO | 200
6 Kim et al.json | 2 |  |  | 0.35 | ISAC Research Inc. | vertical-flow-type ALD chamber | thermally grown SiO2-buffered substrate (100 nm) | [7 empty] | 200
6 Kim et al.json | 3 |  |  | 0.35 | ISAC Research Inc. | vertical-flow-type ALD chamber | thermally grown SiO2-buffered substrate (100 nm) | [7 empty] | 300
6 Kim et al.json | 4 |  |  | 0.35 | ISAC Research Inc. | vertical-flow-type ALD chamber | thermally grown SiO2-buffered substrate (100 nm) | [7 empty] | 350
6 Kim et al.json | 5 |  |  | 0.35 | ISAC Research Inc. | vertical-flow-type ALD chamber | thermally grown SiO2-buffered substrate (100 nm) | [7 empty] | 400
7 Choi et al.json | 1 |  | 100 |  |  |  | glass | [7 empty] | 250
7 Choi et al.json | 2 |  | 100 |  |  |  | glass | [7 empty] | 200
1 Cho et al.json | 1 |  |  |  |  | CN1 (thermal ALD) ; iSAC Research (PEALD) | p-type Si wafer with 100 nm thermal SiO2 | [7 empty] | 250
1 Moon et al.json | 1 | [5 empty] | thermally grown SiO2/Si | [7 empty] | 200
1 Chen et al.json | 1 |  | 2500 |  | Picosun | R200 advanced | glass, 1.5 × 2.5 cm^2 | super-cycle total | 39 |  |  |  |  | 1 cycle of ZnO and Ga2O3 followed by 3 cycles of ZnO and In2O3 (super-cycle for IGZO35%) | 250
1 Huang et al.json | 1 | [13 empty] | 250
1 Huang et al.json | 2 | [13 empty] | 250
1 Huang et al.json | 3 | [13 empty] | 250
1 Illiberi et al.json | 1 | coinjection of vaporized metal precursors through same inlet |  |  |  |  | heavily doped p-type Si wafer with 300 nm thermally grown SiO2 | [7 empty] | 200
1 Morales et al.json | 1 |  | 200 |  | SENTECH Instruments GmbH | SI PEALD reactor with capacitively coupled plasma source and in situ ellipsometer | 4-in. n-type Si(100) wafers with native SiO2 | InOx | 3 | GaOx | 3 | ZnOx | 2 | ZnOx | 150 | 5000 | InOx | 40 | 5000 | GaOx | 10 | 5000 | ZnOx | 40 | 7 | InOx | 100 | 150 | GaOx | 90 | 150 |  | ZnOx | 120 | 150 | 7 | 12 | InOx | 0.72 | GaOx | 0.61 | ZnOx | 0.92 | 0 | 1000 | InOx | 4000 | 1000 | GaOx | 2000 | 1000 | ZnOx | 4000 | TRUE
1 Morales et al.json | 2 |  | 200 |  | SENTECH Instruments GmbH | SI PEALD reactor with capacitively coupled plasma source and in situ ellipsometer | 4-in. n-type Si(100) wafers with native SiO2 | InOx | 3 | GaOx | 3 | ZnOx | 12 | ZnOx | 150 | 5000 | InOx | 40 | 5000 | GaOx | 10 | 80 | ZnOx | 40 | 11 | InOx | 100 | 150 | GaOx | 90 | 150 | 80 | ZnOx | 60 |  | 11 | 12 | InOx | 0.72 | GaOx | 0.61 | ZnOx |  | 13 | 1000 | InOx | 4000 | 1000 | GaOx | 2000 | 5000 | ZnOx | 5000 | TRUE
1 Wu et al.json | 1 | [5 empty] | Si/SiO2 (doped Si wafer with 100 nm thermally grown SiO2) | In2O3 | 100 |  |  |  |  | Ga2O3 | 300
1 Wu et al.json | 2 | [5 empty] | Si/SiO2 (doped Si wafer with 100 nm thermally grown SiO2) | In2O3 | 100 |  |  |  |  | Ga2O3 | 300
1 Wu et al.json | 3 | [5 empty] | Si/SiO2 (doped Si wafer with 100 nm thermally grown SiO2) | In2O3 | 100 |  |  |  |  | Ga2O3 | 300
1 Wu et al.json | 4 | [5 empty] | Si/SiO2 (doped Si wafer with 100 nm thermally grown SiO2) | In2O3 | 100 |  |  |  |  | Ga2O3 | 300
1 Wu et al.json | 5 | [5 empty] | Si/SiO2 (doped Si wafer with 100 nm thermally grown SiO2) | In2O3 | 100 |  |  |  |  | Ga2O3 | 300

## materialProperties
Filename | Process Number | chemicalComposition | crystallinity.characterizationMethod | crystallinity.phase | electricalProperties.characterizationMethod | filmComposition.atomicRatio.characterizationMethod | filmComposition.atomicRatio.elements | filmComposition.atomicRatio.value | filmComposition.elementalConcentration.characterizationMethod | filmComposition.elementalConcentration.values.quantityValue.numericValue | filmDensity.characterizationMethod | filmDensity.value.quantityValue.numericValue | roughness.characterizationMethod | roughness.value.quantityValue.numericValue | uniformity.variation.quantityValue.numericValue
1 Sheng et al.json | 1 | InGaZnO | TEM, XRD | amorphous |  |  | Ga | 0.9:1.6:1 |  |  | XRR | 6.49 | GIXRR | 0.48
1 Sheng et al.json | 2 | InGaZnO | TEM, XRD | amorphous |  |  | Ga | 1.6:1.7:1 |  |  | XRR |  | GIXRR
1 Sheng et al.json | 3 | InGaZnO | TEM, XRD | amorphous |  |  | Ga | 2.1:1.8:1 |  |  | XRR | 6.74 | GIXRR | 0.52
1 Sheng et al.json | 4 | InGaZnO | TEM, XRD | amorphous |  |  | Ga | 2.6:1.7:1 |  |  | XRR |  | GIXRR
1 Sheng et al.json | 5 | InGaZnO | TEM, XRD | amorphous |  |  | Ga | 2.8:1.7:1 |  |  | XRR | 6.76 | GIXRR | 0.51
2 Jeong et al.json | 1 | In-Ga-Zn-O (IGZO) | XRD, GIWAXS | Highly oriented crystalline (c-axis-aligned) at high annealing temperatures (>600 °C); amorphous at as-deposited/low temperatures |  | ALD subcycle ratio (12:1:1 of In2O3:ZnO:Ga2O3) | Ga | 12:1:1 | XPS |  | XRR
3 Duan et al.json | 1 | InGaZnO (IGZO) |  |  |  |  | Zn | 1:1:1 | [6 empty] | 1.26
4 Yoo et al.json | 1 | Al2O3 |  | amorphous |  | XPS | O | 1:1.82 | XPS |  | XRR | 2.55 | AFM
4 Yoo et al.json | 2 | Al2O3 |  | amorphous |  | XPS | O | 1:1.64 | XPS |  | XRR | 2.66 | AFM
4 Yoo et al.json | 3 | Al2O3 |  | amorphous |  | XPS | O | 1:1.53 | XPS |  | XRR | 2.79 | AFM
5 Hong et al.json | 1 | IGZO | XRD, TEM | Composition-dependent (amorphous, hexagonal-ZnO, cubic-In2O3, polycrystalline cubic-In2O3) |  | XPS | Zn | 0.56-0.63:0.13-0.17:0.17-0.34 | XPS |  | XRR | 6.9 |  |  | 3
5 Hong et al.json | 2 | IGZO | XRD, TEM | Composition-dependent (amorphous, hexagonal-ZnO, cubic-In2O3, polycrystalline cubic-In2O3) |  | XPS | Zn | 0.56-0.63:0.13-0.17:0.17-0.34 | XPS |  | XRR | 6.9 |  |  | 3
6 Kim et al.json | 1 | In0.52Ga0.18Zn0.30O | GI-XRD; TEM (FFT) | amorphous |  | XRF | Zn | 0.52:0.18:0.30 | XRF
6 Kim et al.json | 2 | Al2O3 |  |  |  | XPS | O | 2:3 | XPS |  | GI-XRR | 2.96
6 Kim et al.json | 3 | Al2O3 |  |  |  | XPS | O | 2:3 | XPS |  | GI-XRR
6 Kim et al.json | 4 | Al2O3 |  |  |  | XPS | O | 2:3 | XPS |  | GI-XRR
6 Kim et al.json | 5 | Al2O3 |  |  |  | XPS | O | 2:3 | XPS |  | GI-XRR | 3.12
7 Choi et al.json | 1 | InGaZnO |  | amorphous |  | RBS/ERD | Zn | 2:1:1.3 | ERD | 8.9
7 Choi et al.json | 2 | InGaZnO |  | amorphous |  | RBS/ERD | Zn | 2:1:1.3 | ERD | 8.9
1 Cho et al.json | 1 | In0.60Ga0.21Zn0.19O | GIXRD, HRTEM | amorphous |  | XRF (calibrated by proton-induced X-ray emission) | Zn | 60:21:19 | XRF (ZSX Primus II), calibrated by proton-induced X-ray emission |  |  |  | AFM | 0.67
1 Moon et al.json | 1 | InZnO/InGaZnO | XRD | amorphous |  | XPS depth profiles | Zn | 1.4:1:2 | XPS depth profiles
1 Chen et al.json | 1 | InGaZnO | XRD, HRTEM | amorphous | Hall-effect measurement | XPS | Zn |  | XPS | 12.4
1 Huang et al.json | 1 | InGaO | TEM |  |  |  | Ga | 3:2
1 Huang et al.json | 2 | InZnO | TEM |  |  |  | Zn | 3:2
1 Huang et al.json | 3 | InGaZnO | TEM |  |  |  | Zn | 3:2:1
1 Illiberi et al.json | 1 | InGaZnO | XRD | amorphous |  | EDX | Zn | 20:8:72 | EDX | 20
1 Morales et al.json | 1 | InGaZnO | GIXRD | nearly amorphous, nanocrystalline |  | XPS (In 4d, Ga 3d, Zn 3d after 35 s sputtering) | Zn | 1.0:1.0:1.1 | EDX / XPS (see Table 2) |  |  |  | FE-SEM
1 Morales et al.json | 2 | InGaZnO | GIXRD | nearly amorphous, nanocrystalline (with indications of slight segregation in some compositions) |  | XPS (In 4d, Ga 3d, Zn 3d after 35 s sputtering) | Zn | 1.0:1.0:2.4 | EDX / XPS (see Table 2) |  |  |  | FE-SEM
1 Wu et al.json | 1 | In0.75Ga0.25Zn0O | GIXRD | amorphous |  | XPS | Zn | 0.75:0.25:0.00 | XPS |  |  |  | AFM
1 Wu et al.json | 2 | In0.60Ga0.40Zn0O | GIXRD | amorphous |  | XPS | Zn | 0.60:0.40:0.00 | XPS |  |  |  | AFM
1 Wu et al.json | 3 | In0.41Ga0.35Zn0.24O | GIXRD | amorphous |  | XPS | Zn | 0.41:0.35:0.24 | XPS |  |  |  | AFM
1 Wu et al.json | 4 | In0.31Ga0.28Zn0.41O | GIXRD | amorphous |  | XPS | Zn | 0.31:0.28:0.41 | XPS |  |  |  | AFM
1 Wu et al.json | 5 | In0.25Ga0.26Zn0.49O | GIXRD | amorphous |  | XPS | Zn | 0.25:0.26:0.49 | XPS |  |  |  | AFM

## deviceProperties
Filename | Process Number | deviceStructure | fieldEffectMobility.quantityValue.numericValue | onOffRatio.quantityValue.numericValue | subthresholdSwing.quantityValue.numericValue | thresholdVoltage.quantityValue.numericValue
1 Sheng et al.json | 1 | bottom-gate top-contact | 4.8 | 290000000 | 340 | 2.3
1 Sheng et al.json | 2 | bottom-gate top-contact | 15.7 | 420000000 | 290 | 1.6
1 Sheng et al.json | 3 | bottom-gate top-contact | 30.3 | 550000000 | 260 | 0.2
1 Sheng et al.json | 4 | bottom-gate top-contact | 38.4 | 720000000 | 250 | -1.1
1 Sheng et al.json | 5 | bottom-gate top-contact | 65.5 | 890000000 | 260 | -1.3
2 Jeong et al.json | 1 | bottom-gate | 40.86 |  | 68 | 0.19
3 Duan et al.json | 1 | Vertical channel-all-around (CAA) IGZO FET (examples: CD = 4 µm, L = 50 nm; also CD = 130 nm devices reported) |  |  | 230 | -3.5
4 Yoo et al.json | 1 | TG-BC IGZO TFT on PI substrate | 52.48 |  | 140 | 3.09
4 Yoo et al.json | 2 | TG-BC IGZO TFT on PI substrate | 52.48 |  | 140 | 3.09
4 Yoo et al.json | 3 | TG-BC IGZO TFT on PI substrate | 52.48 |  | 140 | 3.09
5 Hong et al.json | 1 | staggered bottom-gate, top-contact (bottom-gate top-contact) | 41.4 |  | 240 | -0.9
5 Hong et al.json | 2 | staggered bottom-gate, top-contact (bottom-gate top-contact) | 43.7 |  | 250 | -1
6 Kim et al.json | 1 | top-gate bottom-contact (TG-BC) | 27.6 |  | 61 | 0.05
6 Kim et al.json | 2 | top-gate bottom-contact (TG-BC) | 17.2 |  | 68 | 0.01
6 Kim et al.json | 3 | top-gate bottom-contact (TG-BC) | 22.1 |  | 63 | -0.02
6 Kim et al.json | 4 | top-gate bottom-contact (TG-BC) | 25.6 |  | 63 | -0.06
6 Kim et al.json | 5 | top-gate bottom-contact (TG-BC) | 27.6 |  | 61 | 0.05
7 Choi et al.json | 1 | Top-gate staggered a-IGZO TFT on glass substrate | 28.17 |  | 200 | 0.96
7 Choi et al.json | 2 | Top-gate staggered a-IGZO TFT on glass substrate | 8.37 |  | 1580 | -6.96
1 Cho et al.json | 1 | top-gate staggered | 74 | 320000000 | 130 | 0.2
1 Moon et al.json | 1 | Top-gate-bottom-contact (TGBC) TFT | 50.8 |  |  | 0.84
1 Chen et al.json | 1 | glass/ITO/SiO2/IGZO/ITO | 8.8 | 220000000 | 200 | 1.7
1 Huang et al.json | 1 | bottom-gate
1 Huang et al.json | 2 | bottom-gate
1 Huang et al.json | 3 | bottom-gate
1 Illiberi et al.json | 1 | bottom-gate, top-contact | 3.5 |  |  | -25
1 Morales et al.json | 1 | MIS stacks with Al electrodes on IGZO/SiO2/Si (used for I-V measurements)
1 Morales et al.json | 2 | MIS stacks with Al electrodes on IGZO/SiO2/Si (used for I-V measurements)
1 Wu et al.json | 1 | bottom-gate top-contact | 81.6
1 Wu et al.json | 2 | bottom-gate top-contact | 45.76 |  | 200
1 Wu et al.json | 3 | bottom-gate top-contact | 37.5 |  | 150
1 Wu et al.json | 4 | bottom-gate top-contact | 32.53 |  | 130
1 Wu et al.json | 5 | bottom-gate top-contact | 30.24 |  | 90

## otherAspects
Filename | Process Number | filmStability | reproducibility
4 Yoo et al.json | 1 | TRUE
4 Yoo et al.json | 2 | TRUE
4 Yoo et al.json | 3 | TRUE
5 Hong et al.json | 1 | TRUE | TRUE
5 Hong et al.json | 2 | TRUE | TRUE
6 Kim et al.json | 1 | TRUE | TRUE
6 Kim et al.json | 5 | TRUE | TRUE
1 Moon et al.json | 1 | TRUE | TRUE
1 Illiberi et al.json | 1 | TRUE