## aldSystem
Filename | Process Number | aldMethod.[0].compound | aldMethod.[0].method | aldMethod.[1].compound | aldMethod.[1].method | aldMethod.[2].compound | aldMethod.[2].method | aldMethod.[3].compound | aldMethod.[3].method | aldMethod.[4].compound | aldMethod.[4].method | aldMethod.[5].compound | aldMethod.[5].method | materialDeposited
1 Han et al.json | 1 | ZnO | TALD | [10 empty] | ZnO
1 Butcher et al.json | 1 | ZnO | LEALD | [10 empty] | ZnO
1 Kopalko et al.json | 1 | ZnSe | MALD | ZnO | MALD | [8 empty] | ZnSe
1 Kopalko et al.json | 2 | ZnSe | MALD | ZnO | MALD | [8 empty] | ZnO
1 Yim et al.json | 1 | ZnO | FEBALD | [10 empty] | ZnO
1 Mizutani et al.json | 1 | ZnO | PEALD | [10 empty] | ZnO
1 Mizutani et al.json | 2 | ZnO | TALD | [10 empty] | ZnO
1 Mizutani et al.json | 3 | ZnO | PEALD | [10 empty] | ZnO
1 Mizutani et al.json | 1 | ZnO | PEALD | [10 empty] | ZnO
1 Mizutani et al.json | 1 | ZnO | PEALD | [10 empty] | ZnO
1 Mai et al.json | 1 | ZnO | PEALD | [10 empty] | ZnO
1 O Donoghue et al.json | 1 | ZnO | TALD | [10 empty] | ZnO
1 Tammenmaa et al.json | 1 | ZnS | TALD | ZnO | TALD | [8 empty] | ZnS
1 Tammenmaa et al.json | 2 | ZnS | TALD | ZnO | TALD | [8 empty] | ZnO
2 Wojcik et al.json | 1 | ZnMnO | TALD | [10 empty] | ZnMnO
3 Wojcik et al.json | 1 | ZnO | TALD | [10 empty] | ZnO
4 Guziewicz et al.json | 1 | ZnO | TALD | [10 empty] | ZnO
1 Mizutani et al.json | 1 | ZnO | PEALD | [10 empty] | ZnO
2 Mizutani et al.json | 1 | ZnO | PEALD | [10 empty] | ZnO
1 Kaiya et al.json | 1 | ZnO | TALD | [10 empty] | ZnO
2 Kaiya et al.json | 1 | ZnO | TALD | [10 empty] | ZnO
3 Kopalko et al.json | 1 | ZnO | TALD | [10 empty] | ZnO
1 Kim et al.json | 1 | ZnO | TALD | [10 empty] | ZnO
1 Kim et al.json | 1 | ZnO | TALD | [10 empty] | ZnO
100 Lim et al.json | 1 | ZnO:N | TALD | [10 empty] | ZnO:N
102 Chang et al.json | 1 | ZnO | TALD | [10 empty] | ZnO
103 Shih et al.json | 1 | ZnO | TALD | [10 empty] | ZnO
104 Gu et al.json | 1 | ZrO2 | TALD | ZnO | TALD | Pt | TALD | TiO2 | TALD | HfO2 | TALD | Al2O3 | TALD
105 Chen et al.json | 1 | ZnO | TALD | [10 empty] | ZnO
106 Ku et al.json | 1 | ZnO | TALD | [10 empty] | ZnO
107 Ku et al.json | 1 | ZnO | TALD | [10 empty] | ZnO
108 Ahn et al.json | 1 | ZnO | TALD | [10 empty] | ZnO
109 Narayan et al.json | 1 | Platinum | TALD | Zinc Oxide | TALD | [8 empty] | Platinum
109 Narayan et al.json | 2 | Platinum | TALD | Zinc Oxide | TALD | [8 empty] | Zinc Oxide
110 Wachnicki et al.json | 1 | ZnO | TALD | [10 empty] | ZnO
111 Guziewicz et al.json | 1 | ZnO | TALD | [10 empty] | ZnO
111 Guziewicz et al.json | 2 | ZnO | TALD | [10 empty] | ZnO
111 Guziewicz et al.json | 3 | ZnO | TALD | [10 empty] | ZnO
111 Guziewicz et al.json | 4 | ZnO | TALD | [10 empty] | ZnO
111 Guziewicz et al.json | 5 | ZnO | TALD | [10 empty] | ZnO
112 Feng et al.json | 1 | Al2O3 | TALD | ZnO | TALD | Pd | TALD | [6 empty] | Pd
113 Luka et al.json | 1 | ZnO | TALD | [10 empty] | ZnO
114 Wachnicki et al.json | 1 | ZnO | TALD | [10 empty] | ZnO
115 Lee et al.json | 1 | ZnO | PEALD | [10 empty] | ZnO
116 Malm et al.json | 1 | ZnO | TALD | Al2O3 | TALD | [8 empty] | ZnO
117 Li et al.json | 1 | ZnO | TALD | [10 empty] | ZnO
119 Luka et al.json | 1 | ZnO | TALD | [10 empty] | ZnO
121 Chen et al.json | 1 | ZnO | TALD | [10 empty] | ZnO
122 Lee et al.json | 1 | ZnO | TALD | [10 empty] | ZnO
124 Kuo et al.json | 1 | ZnO | TALD | [10 empty] | ZnO
125 Fong et al.json | 1 | ZnO | TALD | [10 empty] | ZnO
127 Tanskanen et al.json | 1 | ZnS | TALD | ZnO | TALD | [8 empty] | ZnS
127 Tanskanen et al.json | 2 | ZnS | TALD | ZnO | TALD | [8 empty] | ZnO
128 Malm et al.json | 1 | ZnO | TALD | [10 empty] | ZnO
128 Malm et al.json | 2 | ZnO | TALD | [10 empty] | ZnO
128 Malm et al.json | 3 | ZnO | TALD | [10 empty] | ZnO
128 Malm et al.json | 4 | ZnO | TALD | [10 empty] | ZnO
128 Malm et al.json | 5 | ZnO | TALD | [10 empty] | ZnO
129 Kim et al.json | 1 | ZnO | TALD | ZnS | TALD | [8 empty] | HfO2
129 Kim et al.json | 2 | ZnO | TALD | ZnS | TALD | [8 empty] | HfO2
13 Yousfi et al.json | 1 | ZnO | TALD | [10 empty] | ZnO
131 Guziewicz et al.json | 1 | ZnO | TALD | [10 empty] | ZnO
132 Panigrahi et al.json | 1 | ZnO | TALD | [10 empty] | ZnO
14 Shimizu et al.json | 1 | ZnO | TALD | [10 empty] | ZnO
15 Yousfi et al.json | 1 | ZnO | TALD | In2S3 | TALD | Al2O3 | TALD | [6 empty] | ZnO
16 Yamamoto et al.json | 1 | ZnO | LEALD | [10 empty] | ZnO
17 Yousfi et al.json | 1 | ZnO | TALD | In2S3 | TALD | [8 empty] | ZnO
18 Sterner et al.json | 1 | ZnO | TALD | [10 empty] | ZnO
19 Liu et al.json | 1 | ZnO | TALD | [10 empty] | ZnO
2 Lujala et al.json | 1 | ZnO | TALD | [10 empty] | ZnO:Al
20 Jensen et al.json | 1 | ZnO | TALD | Al2O3 | TALD | [8 empty] | ZnO/Al2O3
21 Liu et al.json | 1 | ZnO | TALD | [10 empty] | ZnO
22 Schuisky et al.json | 1 | ZnO | TALD | W | TALD | [8 empty] | ZnO
22 Schuisky et al.json | 2 | ZnO | TALD | W | TALD | [8 empty] | W
23 Elam et al.json | 1 | ZnO | TALD | Al2O3 | TALD | [8 empty] | ZnO/Al2O3
24 Lim et al.json | 1 | ZnO | TALD | [10 empty] | ZnO
25 Ko Park et al.json | 1 | ZnO | TALD | [10 empty] | ZnO
26 Lim et al.json | 1 | ZnO | TALD | [10 empty] | ZnO
27 Ferguson et al.json | 1 | ZnO | TALD | [10 empty] | ZnO
30 Kucheyev et al.json | 1 | ZnO | TALD | [10 empty] | ZnO
31 Lim et al.json | 1 | ZnO | LEALD | [10 empty] | ZnO
32 Scharrer et al.json | 1 | ZnO | TALD | [10 empty] | ZnO
33 Keun Kim et al.json | 1 | ZnO | TALD | [10 empty] | ZnO
35 Liao et al.json | 1 | ZnO | TALD | [10 empty] | ZnO
37 Lee et al.json | 1 | ZnO | MALD | [10 empty] | ZnO
37 Lee et al.json | 2 | ZnO | MALD | [10 empty] | ZnO
38 Platzer-Bjorkman et al.json | 1 | Zn(O,S) | TALD | [10 empty] | Zn(O,S)
39 Torndahl et al.json | 1 | ZnO | TALD | MgO | TALD | Zn1/C0xMgxO | TALD | [6 empty] | Zn1/C0xMgxO
4 Skarp et al.json | 1 | ZnO | TALD | Al2O3 | TALD | [8 empty] | ZnO
40 Lin et al.json | 1 | ZnO | TALD | [10 empty] | ZnO
41 Lim et al.json | 1 | ZnO | TALD | [10 empty] | ZnO
42 Herrmann et al.json | 1 | Al2O3 | TALD | ZnO | TALD | [8 empty] | Al2O3/ZnO
44 Min et al.json | 1 | ZnO | TALD | [10 empty] | ZnO
45 Lim et al.json | 1 | ZnO | TALD | [10 empty] | ZnO:N
46 Park et al.json | 1 | ZnO | TALD | Al2O3 | TALD | ZnO:Al | TALD | [6 empty] | ZnO
47 Chen et al.json | 1 | ZnO | TALD | Al2O3 | TALD | [8 empty] | ZnO
48 Lim et al.json | 1 | ZnO | TALD | [10 empty] | ZnO
49 Guziewicz et al.json | 1 | ZnO | TALD | [10 empty] | ZnO
5 Yamada et al.json | 1 | ZnO | TALD | [10 empty] | ZnO
50 Guziewicz et al.json | 1 | ZnO | TALD | [10 empty] | ZnO
50 Guziewicz et al.json | 2 | ZnO | TALD | [10 empty] | ZnO
50 Guziewicz et al.json | 3 | ZnO | TALD | [10 empty] | ZnO
51 King et al.json | 1 | ZnO | FEBALD | [10 empty] | ZnO
53 Hamann et al.json | 1 | ZnO | TALD | [10 empty] | ZnO
54 Kim et al.json | 1 | ZnO | TALD | [10 empty] | ZnO
55 Libera et al.json | 1 | ZnO | TALD | [10 empty] | ZnO
56 Sun et al.json | 1 | ZnO | SALD | Al2O3 | SALD | [8 empty] | ZnO
58 Ras et al.json | 1 | [12 empty] | ZnO
58 Ras et al.json | 2 | [12 empty] | Al2O3
59 Makino et al.json | 1 | ZnO | TALD | [10 empty] | ZnO
59 Makino et al.json | 2 | ZnO | TALD | [10 empty] | ZnO
59 Makino et al.json | 3 | ZnO | TALD | [10 empty] | ZnO
6 Saito et al.json | 1 | ZnO | LEALD | [10 empty] | ZnO
61 Meyer et al.json | 1 | ZnO | TALD | [10 empty] | Al doped ZnO
63 Kim et al.json | 1 | ZnO | TALD | Al2O3 | TALD | [8 empty] | ZnO
65 King et al.json | 1 | ZnO | FEBALD | [10 empty] | ZnO
66 Dunlop et al.json | 1 | ZnO:N | TALD | [10 empty] | ZnO:N
67 Wu et al.json | 1 | ZnO | TALD | [10 empty] | ZnO
7 Sang et al.json | 1 | ZnO | TALD | [10 empty] | ZnO
71 Lee et al.json | 1 | ZnO | TALD | [10 empty] | ZnO
72 Shan et al.json | 1 | ZnO | TALD | [10 empty] | ZnO
73 Pourret et al.json | 1 | ZnO | TALD | [10 empty] | ZnO
74 Kowalik et al.json | 1 | ZnO | TALD | [10 empty] | ZnO
75 Krajewski et al.json | 1 | ZnO | TALD | [10 empty] | ZnO
76 Park et al.json | 1 | ZnO | TALD | [10 empty] | ZnO
77 Peng et al.json | 1 | Al2O3 | TALD | ZnO | TALD | [8 empty] | ZnAl2O4
78 Makino et al.json | 1 | ZnO | TALD | [10 empty] | ZnO
79 Rowlette et al.json | 1 | ZnO | PEALD | [10 empty] | ZnO
80 Alessandri et al.json | 1 | ZnO | TALD | [10 empty] | ZnO
80 Alessandri et al.json | 2 | ZnO | TALD | [10 empty] | ZnO
82 Wang et al.json | 1 | ZnO | TALD | [10 empty] | ZnO
83 Grigoras et al.json | 1 | ZnO | TALD | [10 empty] | ZnO
84 Guziewicz et al.json | 1 | ZnO | TALD | [10 empty] | ZnO
85 Rowlette et al.json | 1 | ZnO | PEALD | [10 empty] | ZnO
86 Hwang et al.json | 1 | Al2O3 | TALD | ZnO | TALD | TiO2 | TALD | [6 empty] | Al2O3 / ZnO / TiO2
88 Na et al.json | 1 | ZnO | TALD | Al2O3 | TALD | [8 empty] | ZnO
9 Ott et al.json | 1 | ZnO | TALD | [10 empty] | ZnO
91 Park et al.json | 1 | ZnO | TALD | [10 empty] | ZnO
94 Godlewski et al.json | 1 | ZnO | TALD | [10 empty] | ZnO
95 Ku et al.json | 1 | ZnO | TALD | [10 empty] | ZnO
96 Yang et al.json | 1 | ZnO | TALD | [10 empty] | ZnO
97 Na et al.json | 1 | ZnO | TALD | Al2O3 | TALD | [8 empty] | ZnO:Al
98 Na et al.json | 1 | ZnO | TALD | ZnO:Al | TALD | [8 empty] | ZnO
99 Jung et al.json | 1 | Al2O3 | TALD | ZnO | TALD | [8 empty] | Al2O3
1 Nguyen et al.json | 1 | ZnO | TALD | [10 empty] | ZnO
1 Cheng et al.json | 1 | ZnO | TALD | [10 empty] | ZnO
1 Yamamoto et al.json | 1 | ZnO | LEALD | [10 empty] | ZnO
1 Kwon et al.json | 1 | ZnO | PEALD | [10 empty] | ZnO
1 Levy et al.json | 1 | ZnO | SALD | [10 empty] | ZnO
2 Lee et al.json | 1 | ZnO | TALD | [10 empty] | ZnO:N
1 Levy et al.json | 1 | ZnO | SALD | [10 empty] | ZnO
1 King et al.json | 1 | ZnO | FEBALD | [10 empty] | ZnO
2 King et al.json | 1 | ZnO | TALD | [10 empty] | ZnO
3 King et al.json | 1 | ZnO | FEBALD | [10 empty] | ZnO
1 Lin et al.json | 1 | ZnO | TALD | [10 empty] | ZnO
2 Yen et al.json | 1 | ZnO | TALD | [10 empty] | ZnO
3 Lin et al.json | 1 | ZnO | TALD | [10 empty] | ZnO
1 Mourey et al.json | 1 | ZnO | PEALD | [10 empty] | ZnO
1 Ko Park et al.json | 1 | ZnO | TALD | [10 empty] | ZnO
1 Ko Park et al.json | 2 | ZnO | TALD | [10 empty] | ZnO
1 Park et al.json | 1 | ZnO | PEALD | [10 empty] | ZnO
10 Chen et al.json | 1 | ZnO | PEALD | [10 empty] | Al-doped ZnO
11 Wang et al.json | 1 | Ga2O3 | PEALD | ZnO | PEALD | [8 empty] | ZnGaO
2 Kim et al.json | 1 | ZnO | PEALD | [10 empty] | ZnO
3 Park et al.json | 1 | ZnO | PEALD | [10 empty] | ZnO
4 Choi et al.json | 1 |  | PEALD
5 Lim et al.json | 1 | ZnO | PEALD | [10 empty] | ZnO
6 Lee et al.json | 1 | ZnO | PEALD | [10 empty] | ZnO
6 Lee et al.json | 2 | ZnO | PEALD | [10 empty] | ZnO
6 Lee et al.json | 3 | ZnO | PEALD | [10 empty] | ZnO
6 Lee et al.json | 4 | ZnO | PEALD | [10 empty] | ZnO
7 Pilz et al.json | 1 | ZnO | PEALD | [10 empty] | ZnO
8 Shi et al.json | 1 | ZnO | PEALD | Ga2O3 | PEALD | [8 empty] | GZO
9 Kim et al.json | 1 | In2-xGaxO3 | PEALD | ZnO | PEALD | Al2O3 | PEALD | [6 empty] | In2-xGaxO3
1 Keun Kim et al.json | 1 | ZnO | TALD | [10 empty] | ZnO
2 Hudec et al.json | 1 | ZnO | TALD | [10 empty] | ZnO
3 Mei et al.json | 1 | ZnO | TALD | [10 empty] | ZnO
4 Tran et al.json | 1 | Al2O3 | PEALD | ZnO | PEALD | [8 empty] | ZnO
1 Jung et al.json | 1 | ZnO | TALD | [10 empty] | ZnO
1 Sanders et al.json | 1 | ZnO | TALD | ZnS | TALD | [8 empty] | ZnO_xS_1-x
2 Lujala et al.json | 1 | ZnO | TALD | [10 empty] | ZnO:Al
3 Godlewski et al.json | 1 | ZnO | TALD | [10 empty] | ZnO
4 Makino et al.json | 1 | ZnO | TALD | [10 empty] | ZnO
5 Guziewicz et al.json | 1 | ZnO | TALD | [10 empty] | ZnO
6 Wachnicki et al.json | 1 | ZnO | TALD | [10 empty] | ZnO
6 Wachnicki et al.json | 2 | ZnO | TALD | [10 empty] | ZnO
7 Tanskanen et al.json | 1 | ZnS | TALD | ZnO | TALD | [8 empty] | ZnS
7 Tanskanen et al.json | 2 | ZnS | TALD | ZnO | TALD | [8 empty] | ZnO
8 Beh et al.json | 1 | ZnO | TALD | [10 empty] | ZnO
1 Rowlette et al.json | 1 | ZnO | PEALD | [10 empty] | ZnO
2 Rowlette et al.json | 1 | ZnO | PEALD | [10 empty] | ZnO

## reactantSelection
Filename | Process Number | carrierGas | coReactant.[0].coReactant | coReactant.[0].compound | coReactant.[1].coReactant | coReactant.[1].compound | coReactant.[2].coReactant | coReactant.[2].compound | coReactant.[3].coReactant | coReactant.[3].compound | coReactant.[4].coReactant | coReactant.[4].compound | coReactant.[5].coReactant | coReactant.[5].compound | precursor.[0].compound | precursor.[0].precursor | precursor.[1].compound | precursor.[1].precursor | precursor.[2].compound | precursor.[2].precursor | precursor.[3].compound | precursor.[3].precursor | precursor.[4].compound | precursor.[4].precursor | precursor.[5].compound | precursor.[5].precursor | purgingGas
1 Han et al.json | 1 | Argon | H2O2 | ZnO | [10 empty] | ZnO | [EtZn(damp)]2 | [10 empty] | Argon
1 Butcher et al.json | 1 |  | water vapor | ZnO | [10 empty] | ZnO | metallic Zn
1 Kopalko et al.json | 1 | Nitrogen | Se | ZnSe | O2 | ZnO | [8 empty] | ZnSe | Zn | ZnO | Zn
1 Kopalko et al.json | 2 | Nitrogen | Se | ZnSe | O2 | ZnO | [8 empty] | ZnSe | Zn | ZnO | Zn
1 Yim et al.json | 1 | N2 | synthetic air | ZnO | [10 empty] | ZnO | Zn(acac)2 | [10 empty] | N2
1 Mizutani et al.json | 1 | Ar | O2 plasma | ZnO | H2O | ZnO | H2O followed by O2 plasma | ZnO | [6 empty] | ZnO | bis(n-propyltetramethylcyclopentadienyl)zinc [Zn(Cp pm ) 2] | [10 empty] | Ar
1 Mizutani et al.json | 2 | Ar | O2 plasma | ZnO | H2O | ZnO | H2O followed by O2 plasma | ZnO | [6 empty] | ZnO | bis(n-propyltetramethylcyclopentadienyl)zinc [Zn(Cp pm ) 2] | [10 empty] | Ar
1 Mizutani et al.json | 3 | Ar | O2 plasma | ZnO | H2O | ZnO | H2O followed by O2 plasma | ZnO | [6 empty] | ZnO | bis(n-propyltetramethylcyclopentadienyl)zinc [Zn(Cp pm ) 2] | [10 empty] | Ar
1 Mizutani et al.json | 1 | Ar | O2 plasma | ZnO | H2O | ZnO | H2O followed by O2 plasma | ZnO | [6 empty] | ZnO | bis(n-propyltetramethylcyclopentadienyl)zinc [Zn(Cp pm ) 2] | [10 empty] | Ar
1 Mizutani et al.json | 1 | Ar | O2 plasma | ZnO | H2O | ZnO | H2O followed by O2 plasma | ZnO | [6 empty] | ZnO | bis(n-propyltetramethylcyclopentadienyl)zinc [Zn(Cp pm ) 2] | [10 empty] | Ar
1 Mai et al.json | 1 |  | O2 | ZnO | [10 empty] | ZnO | BDMPZ | [10 empty] | argon
1 O Donoghue et al.json | 1 | N2 | H2O | ZnO | [10 empty] | ZnO | [Zn(eeki)2] | [10 empty] | N2
1 Tammenmaa et al.json | 1 |  | Hydrogen sulphide | ZnS | Water | ZnO | [8 empty] | ZnS | Zinc acetate | ZnO | Zinc acetate
1 Tammenmaa et al.json | 2 |  | Hydrogen sulphide | ZnS | Water | ZnO | [8 empty] | ZnS | Zinc acetate | ZnO | Zinc acetate
2 Wojcik et al.json | 1 |  | water vapor | Zn | water vapor | Mn | [8 empty] | Zn | zinc acetate [Zn(CH3COO)2] | Mn | tris(2,4-pentanedionato)manganese(III) [Mn(acac)3] | [8 empty] | nitrogen
3 Wojcik et al.json | 1 |  | water vapor | ZnO | [10 empty] | ZnO | zinc acetate | [10 empty] | nitrogen
4 Guziewicz et al.json | 1 |  | water | ZnO | [10 empty] | ZnO | diethylzinc | ZnO | dimethylzinc | ZnO | zinc acetate | [6 empty] | inert gas
1 Mizutani et al.json | 1 | Ar | O2 plasma | ZnO | H2O | ZnO | H2O followed by O2 plasma | ZnO | [6 empty] | ZnO | bis(n-propyltetramethylcyclopentadienyl)zinc [Zn(Cp pm ) 2] | [10 empty] | Ar
2 Mizutani et al.json | 1 | Ar | O2 plasma | ZnO | H2O | ZnO | H2O followed by O2 plasma | ZnO | [6 empty] | ZnO | bis(n-propyltetramethylcyclopentadienyl)zinc [Zn(Cp pm ) 2] | [10 empty] | Ar
1 Kaiya et al.json | 1 | N2 | O2 | ZnO | [10 empty] | ZnO | ZnCl2 | [10 empty] | N2
2 Kaiya et al.json | 1 | N2 | O2 | ZnO | [10 empty] | ZnO | ZnCl2 | [10 empty] | N2
3 Kopalko et al.json | 1 | N2 | O2 | ZnO | [10 empty] | ZnO | ZnCl2 | [10 empty] | N2
1 Kim et al.json | 1 |  | H2O | ZnO | EtOH | ZnO | MBO | ZnO | [6 empty] | ZnO | DEZ | [10 empty] | Ar
1 Kim et al.json | 1 |  | H2O | ZnO | EtOH | ZnO | MBO | ZnO | [6 empty] | ZnO | DEZ | [10 empty] | Ar
100 Lim et al.json | 1 |  | NH4OH | ZnO:N | [10 empty] | ZnO:N | diethyl zinc
102 Chang et al.json | 1 | N2 | Deionized water | ZnO | [10 empty] | ZnO | Diethylzinc (DEZ) | [10 empty] | N2
103 Shih et al.json | 1 | N2 | H2O | ZnO | [10 empty] | ZnO | Diethylzinc (DEZn) | [10 empty] | N2
104 Gu et al.json | 1 |  | H2O vapor | ZrO2 | H2O vapor | ZnO | oxygen | Pt | H2O vapor | TiO2 | H2O vapor | HfO2 | H2O vapor | Al2O3 | ZrO2 | tetrakis(dimethylamido)zirconium | ZnO | diethyl zinc | Pt | (trimethyl)methylcyclopentadienyl platinum | TiO2 | titanium isopropoxide | HfO2 | tetrakis(dimethylamido)hafnium | Al2O3 | trimethylaluminum
105 Chen et al.json | 1 | N2 | O2 | ZnO | [10 empty] | ZnO | diethylzinc (DEZn) | [10 empty] | N2
106 Ku et al.json | 1 |  | deionized water | ZnO | [10 empty] | ZnO | DEZn | [10 empty] | nitrogen
107 Ku et al.json | 1 |  | water | ZnO | [10 empty] | ZnO | diethylzinc (DEZn) | [10 empty] | N2
108 Ahn et al.json | 1 |  | H2O | ZnO | [10 empty] | ZnO | Diethylzinc (DEZn)
109 Narayan et al.json | 1 | Nitrogen | Oxygen | Platinum | Water | Zinc Oxide | [8 empty] | Platinum | Trimethyl(methylcyclopentadienyl)platinum(IV) | Zinc Oxide | Diethyl Zinc | [8 empty] | Nitrogen
109 Narayan et al.json | 2 | Nitrogen | Oxygen | Platinum | Water | Zinc Oxide | [8 empty] | Platinum | Trimethyl(methylcyclopentadienyl)platinum(IV) | Zinc Oxide | Diethyl Zinc | [8 empty] | Nitrogen
110 Wachnicki et al.json | 1 |  | H2O | ZnO | [10 empty] | ZnO | DMZn | ZnO | DEZn | [8 empty] | N2
111 Guziewicz et al.json | 1 |  | deionized water | ZnO | [10 empty] | ZnO | diethylzinc (DEZn) | [10 empty] | inert gas
111 Guziewicz et al.json | 2 |  | deionized water | ZnO | [10 empty] | ZnO | diethylzinc (DEZn) | [10 empty] | inert gas
111 Guziewicz et al.json | 3 |  | deionized water | ZnO | [10 empty] | ZnO | diethylzinc (DEZn) | [10 empty] | inert gas
111 Guziewicz et al.json | 4 |  | deionized water | ZnO | [10 empty] | ZnO | diethylzinc (DEZn) | [10 empty] | inert gas
111 Guziewicz et al.json | 5 |  | deionized water | ZnO | [10 empty] | ZnO | diethylzinc (DEZn) | [10 empty] | inert gas
112 Feng et al.json | 1 | Nitrogen | Deionized water | Al2O3 | Deionized water | ZnO | Formalin | Pd | [6 empty] | Al2O3 | Trimethyl aluminum (TMA) | ZnO | Diethyl zinc (DEZ) | Pd | Palladium hexafluoroacetylacetate (Pd(hfac)2) | [6 empty] | Nitrogen
113 Luka et al.json | 1 |  | deionized water | ZnO | [10 empty] | ZnO | diethylzinc (DEZn)
114 Wachnicki et al.json | 1 |  | Deionized water | ZnO | [10 empty] | ZnO | Diethylzinc (DEZn)
115 Lee et al.json | 1 |  | water | ZnO | [10 empty] | ZnO | diethyl zinc [Zn(C2H5)2]
116 Malm et al.json | 1 | Nitrogen | water | ZnO | water | Al2O3 | [8 empty] | ZnO | diethylzinc (DEZ; Crompton GmbH) | Al2O3 | trimethylaluminum (TMA; Witco GmbH) | [8 empty] | Nitrogen
117 Li et al.json | 1 | N2 | water | ZnO | [10 empty] | ZnO | diethylzinc (DEZ) | [10 empty] | N2
119 Luka et al.json | 1 |  | deionized water | ZnO | [10 empty] | ZnO | diethylzinc
121 Chen et al.json | 1 | N2 | H2O | ZnO | [10 empty] | ZnO | Zn(C2H5)2 (diethylzinc, DEZn) | [10 empty] | N2
122 Lee et al.json | 1 |  | H2O (water) | ZnO | [10 empty] | ZnO | DEZ (diethylzinc)
124 Kuo et al.json | 1 | Nitrogen | H2O | ZnO | [10 empty] | ZnO | diethyl zinc (DEZ) | [10 empty] | Nitrogen
125 Fong et al.json | 1 | Ar | H2O | ZnO | [10 empty] | ZnO | DEZn | [10 empty] | Ar
127 Tanskanen et al.json | 1 | N2 | H2S | ZnS | [10 empty] | ZnS | DMZn | ZnS | DEZn | [8 empty] | N2
127 Tanskanen et al.json | 2 | N2 | H2O | ZnO | [10 empty] | ZnO | DMZn | ZnO | DEZn | [8 empty] | N2
128 Malm et al.json | 1 | Nitrogen | water | ZnO | [10 empty] | ZnO | diethylzinc (Crompton GmbH) | [10 empty] | Nitrogen
128 Malm et al.json | 2 | Nitrogen | water | ZnO | [10 empty] | ZnO | diethylzinc (Crompton GmbH) | [10 empty] | Nitrogen
128 Malm et al.json | 3 | Nitrogen | water | ZnO | [10 empty] | ZnO | diethylzinc (Crompton GmbH) | [10 empty] | Nitrogen
128 Malm et al.json | 4 | Nitrogen | water | ZnO | [10 empty] | ZnO | diethylzinc (Crompton GmbH) | [10 empty] | Nitrogen
128 Malm et al.json | 5 | Nitrogen | water | ZnO | [10 empty] | ZnO | diethylzinc (Crompton GmbH) | [10 empty] | Nitrogen
129 Kim et al.json | 1 | N2 | H2O | ZnO | H2S | ZnS | O3 | HfO2 | [6 empty] | ZnO | DEZ (C2H5)2Zn | ZnS | DEZ (C2H5)2Zn | HfO2 | TEMAHf, Hf[(C2H5)(CH3)]4 | [6 empty] | N2
129 Kim et al.json | 2 | N2 | H2O | ZnO | H2S | ZnS | O3 | HfO2 | [6 empty] | ZnO | DEZ (C2H5)2Zn | ZnS | DEZ (C2H5)2Zn | HfO2 | TEMAHf, Hf[(C2H5)(CH3)]4 | [6 empty] | N2
13 Yousfi et al.json | 1 | nitrogen | water | ZnO | [10 empty] | ZnO | diethylzinc | [10 empty] | nitrogen
131 Guziewicz et al.json | 1 |  | H2O | ZnO | D2O | ZnO | [8 empty] | ZnO | diethylzinc (DEZn) | [10 empty] | Nitrogen
132 Panigrahi et al.json | 1 | N2 | deionised water | ZnO | [10 empty] | ZnO | diethylzinc (DEZ) | [10 empty] | N2
14 Shimizu et al.json | 1 | Ar | H2O | ZnO | [10 empty] | ZnO | DEZn | [10 empty] | Ar
15 Yousfi et al.json | 1 | nitrogen | water | ZnO | H2S | In2S3 | water | Al2O3 | [6 empty] | ZnO | diethylzinc | In2S3 | Indium acetyl acetonate | Al2O3 | trimethylaluminum | [6 empty] | nitrogen
16 Yamamoto et al.json | 1 | argon | H2O | ZnO | [10 empty] | ZnO | Diethylzinc (DEZ) | [10 empty] | argon
17 Yousfi et al.json | 1 |  | water | ZnO | hydrogen sulfide | In2S3 | [8 empty] | ZnO | diethyl zinc | In2S3 | indium acetylacetonate | [8 empty] | nitrogen
18 Sterner et al.json | 1 |  | Water | ZnO | [10 empty] | ZnO | Diethylzinc (DEZ) | [10 empty] | Nitrogen
19 Liu et al.json | 1 | Nitrogen | Deionized water | ZnO | [10 empty] | ZnO | Diethylzinc (DetZn) | [10 empty] | Nitrogen
2 Lujala et al.json | 1 | nitrogen | water | ZnO | [10 empty] | ZnO | dimethyl zinc (DMZn) | ZnO | diethyl zinc (DEZn) | Al | trimethyl aluminum (TMAl) | [6 empty] | nitrogen
20 Jensen et al.json | 1 | Nitrogen | H2O | ZnO | H2O | Al2O3 | [8 empty] | ZnO | Zn(C2H5)2 | Al2O3 | Al(CH3)3 | [8 empty] | Nitrogen
21 Liu et al.json | 1 | nitrogen | water | ZnO | [10 empty] | ZnO | diethylzinc | [10 empty] | nitrogen
22 Schuisky et al.json | 1 |  | water | ZnO | disilane | W | [8 empty] | ZnO | diethyl zinc | W | tungsten hexafluoride | [8 empty] | nitrogen
22 Schuisky et al.json | 2 |  | water | ZnO | disilane | W | [8 empty] | ZnO | diethyl zinc | W | tungsten hexafluoride | [8 empty] | nitrogen
23 Elam et al.json | 1 | N2 | H2O | ZnO | H2O | Al2O3 | [8 empty] | ZnO | Zn(CH2CH3)2 | Al2O3 | Al(CH3)3 | [8 empty] | N2
24 Lim et al.json | 1 |  | H2O | ZnO | [10 empty] | ZnO | Diethylzinc (DEZn)
25 Ko Park et al.json | 1 | N2 | H2O | ZnO | O2 | ZnO | [8 empty] | ZnO | DEZ | [10 empty] | N2
26 Lim et al.json | 1 |  | H2O | ZnO | [10 empty] | ZnO | Diethylzinc (DEZn)
27 Ferguson et al.json | 1 |  | H2O | ZnO | [10 empty] | ZnO | Zn(CH3)2
30 Kucheyev et al.json | 1 | H2 | H2O | ZnO | [10 empty] | ZnO | diethyl zinc | [10 empty] | Ar
31 Lim et al.json | 1 |  | H2O | ZnO | [10 empty] | ZnO | Diethylzinc (DEZn) | [10 empty] | Nitrogen
32 Scharrer et al.json | 1 | N2 | water | ZnO | [10 empty] | ZnO | diethyl zinc (DEtZn) | [10 empty] | N2
33 Keun Kim et al.json | 1 |  | O3 | ZnO | [10 empty] | ZnO | Zn(C2H5)2 | [10 empty] | Ar
35 Liao et al.json | 1 | nitrogen | H2O | ZnO | [10 empty] | ZnO | diethylzinc (DEZ)
37 Lee et al.json | 1 |  | H2O | ZnO | [10 empty] | ZnO | Diethylzinc (DEZn)
37 Lee et al.json | 2 |  | H2O | ZnO | [10 empty] | ZnO | Diethylzinc (DEZn)
38 Platzer-Bjorkman et al.json | 1 | N2 | H2S | Zn(O,S) | [10 empty] | Zn(O,S) | DEZ | [10 empty] | N2
39 Torndahl et al.json | 1 | nitrogen | water | ZnO | water | MgO | water | Zn1/C0xMgxO | [6 empty] | ZnO | diethyl zinc | MgO | bis-cyclopentadienyl magnesium | Zn1/C0xMgxO | diethyl zinc, bis-cyclopentadienyl magnesium | [6 empty] | nitrogen
4 Skarp et al.json | 1 | N2 | H2O | ZnO | H2O | Al2O3 | [8 empty] | ZnO | (C2H5)2Zn | Al2O3 | (C2H5)3Al | [8 empty] | N2
40 Lin et al.json | 1 | N2 | H2O | ZnO | [10 empty] | ZnO | diethylzinc (DEZn) | [10 empty] | N2
41 Lim et al.json | 1 |  | H2O | ZnO | [10 empty] | ZnO | Diethyl zinc (DEZn) | [10 empty] | Nitrogen
42 Herrmann et al.json | 1 | Nitrogen | Water (H2O) | Al2O3 | Water (H2O) | ZnO | [8 empty] | Al2O3 | Trimethylaluminum (TMA) | ZnO | Diethylzinc (DEZ) | [8 empty] | Nitrogen
44 Min et al.json | 1 |  | water | ZnO | [10 empty] | ZnO | diethylzinc (DEZ)
45 Lim et al.json | 1 |  | NH4OH | ZnO | [10 empty] | ZnO | DEZ
46 Park et al.json | 1 | Ar | water | ZnO | water | Al2O3 | water | ZnO:Al | [6 empty] | ZnO | diethylzinc (DEZ) | Al2O3 | trimethylaluminum | ZnO:Al | diethylzinc (DEZ) | [6 empty] | Ar
47 Chen et al.json | 1 | N2 | H2O | ZnO | H2O | Al2O3 | [8 empty] | ZnO | diethylzinc (DEZn) | Al2O3 | trimethylaluminum (TMA) | [8 empty] | N2
48 Lim et al.json | 1 | Ar | water | ZnO | [10 empty] | ZnO | diethyl Zn (DEZ) | [10 empty] | Ar
49 Guziewicz et al.json | 1 |  | water | ZnO | [10 empty] | ZnO | diethylzinc | [10 empty] | nitrogen
5 Yamada et al.json | 1 | argon | H2O | ZnO | [10 empty] | ZnO | DEZn | [10 empty] | argon
50 Guziewicz et al.json | 1 |  | water | ZnO | [10 empty] | ZnO | diethylzinc | [10 empty] | nitrogen
50 Guziewicz et al.json | 2 |  | water | ZnO | [10 empty] | ZnO | diethylzinc | [10 empty] | nitrogen
50 Guziewicz et al.json | 3 |  | water | ZnO | [10 empty] | ZnO | diethylzinc | [10 empty] | nitrogen
51 King et al.json | 1 | N2 | Water | ZnO | [10 empty] | ZnO | Diethylzinc (DEZ) | [10 empty] | N2
53 Hamann et al.json | 1 | nitrogen | water | ZnO | [10 empty] | ZnO | diethyl zinc (DEZ) | [10 empty] | nitrogen
54 Kim et al.json | 1 | Ar | H2O | ZnO | [10 empty] | ZnO | Diethylzinc (DEZn) | [10 empty] | Ar
55 Libera et al.json | 1 | nitrogen | water | ZnO | [10 empty] | ZnO | diethyl zinc (DEZ) | [10 empty] | nitrogen
56 Sun et al.json | 1 |  | water | ZnO | water | Al2O3 | [8 empty] | ZnO | diethylzinc (DEZ) | Al2O3 | trimethylaluminum | [8 empty] | inert gas
58 Ras et al.json | 1 |  | water | ZnO | [10 empty] | ZnO | diethylzinc
58 Ras et al.json | 2 |  | water | Al2O3 | [10 empty] | Al2O3 | trimethylaluminum
59 Makino et al.json | 1 | nitrogen | water | ZnO | [10 empty] | ZnO | diethylzinc (DEtZn)
59 Makino et al.json | 2 | nitrogen | water | ZnO | [10 empty] | ZnO | diethylzinc (DEtZn)
59 Makino et al.json | 3 | nitrogen | water | ZnO | [10 empty] | ZnO | diethylzinc (DEtZn)
6 Saito et al.json | 1 | argon | H2O | ZnO | [10 empty] | ZnO | Diethylzinc (DEZ) | [10 empty] | argon
61 Meyer et al.json | 1 |  | water | ZnO | water | Al2O3 | [8 empty] | ZnO | diethylzinc | Al2O3 | trimethylaluminum
63 Kim et al.json | 1 | Ar | H2O | ZnO | H2O | Al2O3 | [8 empty] | ZnO | diethylzinc (DEZ) | Al2O3 | Trimethylaluminum (TMA) | [8 empty] | Ar
65 King et al.json | 1 |  | H2O2 | ZnO | [10 empty] | ZnO | Diethylzinc (DEZ)
66 Dunlop et al.json | 1 |  | Water | ZnO:N | [10 empty] | ZnO:N | Diethyl zinc | [10 empty] | Nitrogen
67 Wu et al.json | 1 | N2 | H2O | ZnO | [10 empty] | ZnO | Diethylzinc (DEZn) | Al | Trimethylaluminum (TMA) | [8 empty] | N2
7 Sang et al.json | 1 | Argon | H2O | ZnO | [10 empty] | ZnO | Diethylzinc (DEZn) | ZnO | Diborane (B2H6)
71 Lee et al.json | 1 | argon | water | ZnO | [10 empty] | ZnO | diethylzinc (ZnEt2) | [10 empty] | argon
72 Shan et al.json | 1 | high-purity nitrogen | water | ZnO | [10 empty] | ZnO | diethylzinc (DEZn)
73 Pourret et al.json | 1 |  | deionized water | ZnO | [10 empty] | ZnO | diethyl zinc (Strem)
74 Kowalik et al.json | 1 |  | Deionized water | ZnO | [10 empty] | ZnO | Diethylzinc (DEZn) | [10 empty] | Nitrogen
75 Krajewski et al.json | 1 |  | deionized water | ZnO | [10 empty] | ZnO | diethylzinc | ZnO | dimethylzinc | [8 empty] | nitrogen
76 Park et al.json | 1 | Ar | H2O | ZnO | [10 empty] | ZnO | Diethylzinc (DEZn) | [10 empty] | Ar
77 Peng et al.json | 1 | Argon (Ar) | Deionized water (DI H2O) | Al2O3 | Deionized water (DI H2O) | ZnO | [8 empty] | Al2O3 | Trimethylaluminum (TMA) | ZnO | Diethyl zinc (DEZ) | [8 empty] | Argon (Ar)
78 Makino et al.json | 1 | N2 | H2O | ZnO | [10 empty] | ZnO | DEtZn | ZnO | DMeZn | [8 empty] | N2
79 Rowlette et al.json | 1 | Argon (Ar) | Oxygen (O2) | ZnO | [10 empty] | ZnO | Dimethyl Zinc (DMZ) | [10 empty] | Oxygen (O2)
80 Alessandri et al.json | 1 | Nitrogen | water | ZnO | [10 empty] | ZnO | diethyl zinc (DEZ, Zn(CH2CH3)2) | [10 empty] | Nitrogen
80 Alessandri et al.json | 2 | Nitrogen | water | ZnO | [10 empty] | ZnO | diethyl zinc (DEZ, Zn(CH2CH3)2) | [10 empty] | Nitrogen
82 Wang et al.json | 1 | N2 | deionized water | ZnO | [10 empty] | ZnO | Zn(C2H5)2 | [10 empty] | N2
83 Grigoras et al.json | 1 | Nitrogen | water | ZnO | [10 empty] | ZnO | diethylzinc (DEZn) | [10 empty] | Nitrogen
84 Guziewicz et al.json | 1 |  | water | ZnO | [10 empty] | ZnO | DEZn | ZnO | DMZn | ZnO | zinc acetate | [6 empty] | inert gas
85 Rowlette et al.json | 1 | Ar | O2 | ZnO | [10 empty] | ZnO | dimethyl zinc (DMZ)
86 Hwang et al.json | 1 | N2 | Water (H2O) | Al2O3 | Water (H2O) | ZnO | Water (H2O) | TiO2 | [6 empty] | Al2O3 | Trimethylaluminum (TMA) | ZnO | Diethyl zinc (DEtZn) | TiO2 | Titanium tetrachloride (TiCl4) | [6 empty] | N2
88 Na et al.json | 1 | Argon | water vapor | ZnO | water vapor | Al2O3 | [8 empty] | ZnO | diethylzinc (DEZ) | Al2O3 | trimethylaluminum (TMA) | [8 empty] | Argon
9 Ott et al.json | 1 | nitrogen | water | ZnO | [10 empty] | ZnO | diethylzinc (DEtZn) | [10 empty] | nitrogen
91 Park et al.json | 1 | N2 | H2O | ZnO | [10 empty] | ZnO | diethylzinc (Zn(C2H5)2, DEZn) | [10 empty] | N2
94 Godlewski et al.json | 1 |  | deionized water | ZnO | [10 empty] | ZnO | diethylzinc (DEZn) | [10 empty] | neutral gas
95 Ku et al.json | 1 |  | deionized water | ZnO | [10 empty] | ZnO | diethylzinc (DEZn) | [10 empty] | N2
96 Yang et al.json | 1 |  | H2O | ZnO | [10 empty] | ZnO | Diethylzinc (DEZn) | [10 empty] | N2
97 Na et al.json | 1 | Argon | H2O | ZnO | H2O | Al2O3 | [8 empty] | ZnO | DEZ | Al2O3 | TMA | [8 empty] | Argon
98 Na et al.json | 1 | Argon | H2O | ZnO | H2O | ZnO:Al | [8 empty] | ZnO | DEZ (Zn(C2H5)2) | ZnO:Al | TMA (Al(CH3)3) | [8 empty] | Argon
99 Jung et al.json | 1 | N2 | H2O | Al2O3 | H2O | ZnO | [8 empty] | Al2O3 | Trimethylaluminum (TMA) | ZnO | Diethylzinc (DEZ) | [8 empty] | N2
1 Nguyen et al.json | 1 | Argon | H2O | ZnO | [10 empty] | ZnO | DEZ (Zn(C2H5)2) | [10 empty] | Argon
1 Cheng et al.json | 1 | N2 | O3 | ZnO | H2O | ZnO | [8 empty] | ZnO | DEZn | [10 empty] | N2
1 Yamamoto et al.json | 1 | Argon | H2O | ZnO | [10 empty] | ZnO | Diethylzinc (DEZ) | ZnO | Boron (B2H6)
1 Kwon et al.json | 1 | Ar | H2O | ZnO | [10 empty] | ZnO | Diethylzinc (DEZn) | [10 empty] | Ar
1 Levy et al.json | 1 |  | Water | ZnO | [10 empty] | ZnO | DEZ
2 Lee et al.json | 1 | Argon (Ar) | H2O | ZnO | NH3 | ZnO | [8 empty] | ZnO | diethylzinc (DEZ, 52.0 wt %, Aldrich) | [10 empty] | Argon (Ar)
1 Levy et al.json | 1 | nitrogen | oxygen | ZnO | [10 empty] | ZnO | diethylzinc | [10 empty] | nitrogen
1 King et al.json | 1 |  | H2O2 | ZnO | [10 empty] | ZnO | Diethylzinc (DEZ)
2 King et al.json | 1 | N2 | H2O2 | ZnO | [10 empty] | ZnO | diethylzinc (DEZ) | [10 empty] | N2
3 King et al.json | 1 | N2 | H2O2 | ZnO | [10 empty] | ZnO | diethylzinc (DEZ) | [10 empty] | N2
1 Lin et al.json | 1 | N2 | N2O | ZnO | [10 empty] | ZnO | DEZn | [10 empty] | N2
2 Yen et al.json | 1 | N2 | N2O | ZnO | [10 empty] | ZnO | DEZn | [10 empty] | N2
3 Lin et al.json | 1 | nitrogen (N2) | nitrous oxide (N2O) | ZnO | [10 empty] | ZnO | diethyl-zinc (DEZn) | [10 empty] | nitrogen (N2)
1 Mourey et al.json | 1 |  | N2O | ZnO | [10 empty] | ZnO | diethylzinc (DEZ) | [10 empty] | N2O
1 Ko Park et al.json | 1 | N2 | N2 | Zn | N2 | O | [8 empty] | Zn | DEZ | O | water | [8 empty] | N2
1 Ko Park et al.json | 2 | N2 | N2 | Zn | O2 | O | [8 empty] | Zn | DEZ | O | water | [8 empty] | N2
1 Park et al.json | 1 | Ar | Oxygen plasma | ZnO | [10 empty] | ZnO | Diethylzinc (DEZ) | [10 empty] | Ar
10 Chen et al.json | 1 | Argon | Oxygen (O2) | ZnO | [10 empty] | ZnO | diethylzinc (DEZ, 99.9999%) | Zn-Al-O | trimethylaluminium (TMA, 99.9999%) | [8 empty] | Argon
11 Wang et al.json | 1 | Ar | O2 | Ga2O3 | O2 | ZnO | [8 empty] | Ga2O3 | TMG | ZnO | DEZ | [8 empty] | Ar
2 Kim et al.json | 1 | N2 | Oxygen plasma | ZnO | [10 empty] | ZnO | Diethylzinc | [10 empty] | N2
3 Park et al.json | 1 | Ar | oxygen plasma | ZnO | water vapor | Al2O3 | [8 empty] | ZnO | diethylzinc (DEZ) | Al2O3 | trimethylaluminum (TMA) | [8 empty] | Ar
5 Lim et al.json | 1 | Ar | Oxygen plasma | ZnO | [10 empty] | ZnO | DEZ (Epichem adduct grade) | [10 empty] | Ar
6 Lee et al.json | 1 | Nitrogen (N2) | Oxygen (O2) | ZnO | [10 empty] | ZnO | Diethylzinc (DEZn) | [10 empty] | Nitrogen (N2)
6 Lee et al.json | 2 | Nitrogen (N2) | Oxygen (O2) | ZnO | [10 empty] | ZnO | Diethylzinc (DEZn) | [10 empty] | Nitrogen (N2)
6 Lee et al.json | 3 | Nitrogen (N2) | Oxygen (O2) | ZnO | [10 empty] | ZnO | Diethylzinc (DEZn) | [10 empty] | Nitrogen (N2)
6 Lee et al.json | 4 | Nitrogen (N2) | Oxygen (O2) | ZnO | [10 empty] | ZnO | Diethylzinc (DEZn) | [10 empty] | Nitrogen (N2)
7 Pilz et al.json | 1 |  | Oxygen plasma | ZnO | [10 empty] | ZnO | Diethyl zinc | [10 empty] | Argon
8 Shi et al.json | 1 | N2 | O2 plasma | ZnO | O2 plasma | Ga2O3 | [8 empty] | ZnO | diethylzinc (DEZ) | Ga2O3 | trimethylgallium (TMGa) | [8 empty] | N2
9 Kim et al.json | 1 | Ar | O2 plasma | In2-xGaxO3 | O2 plasma | ZnO | O2 plasma | Al2O3 | [6 empty] | In2-xGaxO3 | (dimethylbutylamino)trimethylindium (DATI), trimethylgallium (TMG) | ZnO | diethyl zinc (DEZ) | Al2O3 | trimethylaluminum (TMA) | [6 empty] | Ar
1 Keun Kim et al.json | 1 |  | O3 | ZnO | [10 empty] | ZnO | Zn(C2H5)2 | [10 empty] | Ar
2 Hudec et al.json | 1 |  | H2O | ZnO | O3 | ZnO | [8 empty] | ZnO | Diethylzinc (DEZn)
3 Mei et al.json | 1 |  | H2O | ZnO | O3 | ZnO | [8 empty] | ZnO | DEZ
4 Tran et al.json | 1 |  | CO2 | Al2O3 | N2O | ZnO | [8 empty] | Al2O3 | trimethylaluminum (TMA) | ZnO | diethylzinc (DEZ)
1 Jung et al.json | 1 | N2 | H2O | ZnO | [10 empty] | ZnO | DEZDMEA (Et2Zn:NEtMe2) | [10 empty] | N2
1 Sanders et al.json | 1 | nitrogen | hydrogen sulfide | ZnO_xS_1-x | [10 empty] | ZnO_xS_1-x | dimethylzinc | [10 empty] | nitrogen
2 Lujala et al.json | 1 | Nitrogen | Water | ZnO | [10 empty] | ZnO | Dimethyl zinc (DMZn) | ZnO | Diethyl zinc (DEZn) | Al | Trimethyl aluminum (TMAl) | [6 empty] | Nitrogen
3 Godlewski et al.json | 1 |  | deionized water | ZnO | [10 empty] | ZnO | zinc acetate | ZnO | diethylzinc (DEZn) | ZnO | dimethylzinc (DMZn) | [6 empty] | nitrogen
4 Makino et al.json | 1 | N2 | H2O | ZnO | [10 empty] | ZnO | DEtZn | ZnO | DMeZn | [8 empty] | N2
5 Guziewicz et al.json | 1 |  | water | ZnO | [10 empty] | ZnO | diethylzinc (DEZn) | [10 empty] | inert gas
6 Wachnicki et al.json | 1 |  | H2O | ZnO | [10 empty] | ZnO | DMZn | ZnO | DEZn | [8 empty] | N2
6 Wachnicki et al.json | 2 |  | H2O | ZnO | [10 empty] | ZnO | DMZn | ZnO | DEZn | [8 empty] | N2
7 Tanskanen et al.json | 1 | N2 | H2S | ZnS | H2O | ZnO | [8 empty] | ZnS | DMZn | ZnS | DEZn | ZnO | DMZn | ZnO | DEZn |  |  |  |  | N2
7 Tanskanen et al.json | 2 | N2 | H2S | ZnS | H2O | ZnO | [8 empty] | ZnS | DMZn | ZnS | DEZn | ZnO | DMZn | ZnO | DEZn |  |  |  |  | N2
8 Beh et al.json | 1 |  | H2O | ZnO | [10 empty] | ZnO | DEZ | ZnO | DMZ
1 Rowlette et al.json | 1 | Argon (Ar) | Oxygen (O2) | ZnO | [10 empty] | ZnO | Dimethyl Zinc (DMZ) | [10 empty] | Oxygen (O2)
2 Rowlette et al.json | 1 | Ar | O2 | ZnO | [10 empty] | ZnO | dimethyl zinc (DMZ)

## processParameters
Filename | Process Number | deliveryMethod | plasmaPower.quantityValue.numericValue | pressure.quantityValue.numericValue | reactor.manufacturer | reactor.name | substrate | supercycleDesign.numberofSubcycles.[0].compound | supercycleDesign.numberofSubcycles.[0].count.quantityValue.numericValue | supercycleDesign.numberofSubcycles.[1].compound | supercycleDesign.numberofSubcycles.[1].count.quantityValue.numericValue | supercycleDesign.subcycleSequence | temperature.quantityValue.numericValue | thicknessControl.dosingTime.[0].coReactant.quantityValue.numericValue | thicknessControl.dosingTime.[0].compound | thicknessControl.dosingTime.[0].precursor.quantityValue.numericValue | thicknessControl.dosingTime.[1].coReactant.quantityValue.numericValue | thicknessControl.dosingTime.[1].compound | thicknessControl.dosingTime.[1].precursor.quantityValue.numericValue | thicknessControl.dosingTime.[2].coReactant.quantityValue.numericValue | thicknessControl.dosingTime.[2].compound | thicknessControl.dosingTime.[2].precursor.quantityValue.numericValue | thicknessControl.filmThickness.quantityValue.numericValue | thicknessControl.flowRates.[0].coReactantFlow.quantityValue.numericValue | thicknessControl.flowRates.[0].compound | thicknessControl.flowRates.[0].precursorFlow.quantityValue.numericValue | thicknessControl.flowRates.[0].purgingGasFlow.quantityValue.numericValue | thicknessControl.flowRates.[1].coReactantFlow.quantityValue.numericValue | thicknessControl.flowRates.[1].compound | thicknessControl.flowRates.[1].precursorFlow.quantityValue.numericValue | thicknessControl.flowRates.[1].purgingGasFlow.quantityValue.numericValue | thicknessControl.flowRates.[2].coReactantFlow.quantityValue.numericValue | thicknessControl.flowRates.[2].compound | thicknessControl.flowRates.[2].precursorFlow.quantityValue.numericValue | thicknessControl.flowRates.[2].purgingGasFlow.quantityValue.numericValue | thicknessControl.growthPerCycle.filmThickness.quantityValue.numericValue | thicknessControl.growthPerCycle.numberofCycles.quantityValue.numericValue | thicknessControl.growthPerCycle.values.[0].compound | thicknessControl.growthPerCycle.values.[0].value.quantityValue.numericValue | thicknessControl.growthPerCycle.values.[1].compound | thicknessControl.growthPerCycle.values.[1].value.quantityValue.numericValue | thicknessControl.growthPerCycle.values.[2].compound | thicknessControl.growthPerCycle.values.[2].value.quantityValue.numericValue | thicknessControl.growthPerCycle.values.[3].compound | thicknessControl.growthPerCycle.values.[3].value.quantityValue.numericValue | thicknessControl.growthPerCycle.values.[4].compound | thicknessControl.growthPerCycle.values.[4].value.quantityValue.numericValue | thicknessControl.growthPerCycle.values.[5].compound | thicknessControl.growthPerCycle.values.[5].value.quantityValue.numericValue | thicknessControl.nucleationPeriod.quantityValue.numericValue | thicknessControl.purgeTime.[0].coReactant.quantityValue.numericValue | thicknessControl.purgeTime.[0].compound | thicknessControl.purgeTime.[0].precursor.quantityValue.numericValue | thicknessControl.purgeTime.[1].coReactant.quantityValue.numericValue | thicknessControl.purgeTime.[1].compound | thicknessControl.purgeTime.[1].precursor.quantityValue.numericValue | thicknessControl.purgeTime.[2].coReactant.quantityValue.numericValue | thicknessControl.purgeTime.[2].compound | thicknessControl.purgeTime.[2].precursor.quantityValue.numericValue | thicknessControl.saturation
1 Han et al.json | 1 |  |  | 0.5 |  | Atomic Classic, CN-1 | bare silicon | [5 empty] | 200 | 2 | ZnO | 10 | [6 empty] | 40 | 0 | ZnO | 30 | 30 | [10 empty] | ZnO | 1.25 | [11 empty] | 20 | ZnO | 20 | [6 empty] | TRUE
1 Butcher et al.json | 1 | [5 empty] | soda lime glass | [5 empty] | 430 | [9 empty] | 50 | [12 empty] | 50 |  | ZnO | 50 | [20 empty] | FALSE
1 Kopalko et al.json | 1 |  |  |  | Microchemistry | F-120 ALE reactor | GaAs | [5 empty] | 430 | [9 empty] | 1100 | [12 empty] | 1100 | 1000 | ZnSe | 1 | [20 empty] | FALSE
1 Kopalko et al.json | 2 |  |  |  | Microchemistry | F-120 ALE reactor | sapphire | [5 empty] | 480 | [9 empty] | 1100 | [12 empty] | 1100 | 1000 | ZnO | 1 | [20 empty] | FALSE
1 Yim et al.json | 1 |  |  | 5 | ASM Microchemistry Ltd. | F-120 | mesoporous ZrO2 | [5 empty] | 200 | 10800 | ZnO | 10800 | [7 empty] | 100 | ZnO | 100 | 100 | [9 empty] | 3 | ZnO | 2.2 | [10 empty] | 1 | 7200 | ZnO | 7200 | [6 empty] | TRUE
1 Mizutani et al.json | 1 | bubbling system or direct liquid injection (DLI) system | 100 | 1 | CN1 Atomic Premium | showerhead-type ALD reactor | p-type Si(100) wafers | [5 empty] | 200 | 50 | ZnO | 16 | [6 empty] | 28.3 | [12 empty] | 28.3 | 200 | ZnO | 0.13 | [10 empty] | 0 | 15 | ZnO | 15 | [6 empty] | TRUE
1 Mizutani et al.json | 2 | bubbling system or direct liquid injection (DLI) system |  | 1 | CN1 Atomic Premium | showerhead-type ALD reactor | p-type Si(100) wafers | [5 empty] | 200 | 15 | ZnO | 16 | [6 empty] | 24.6 | [12 empty] | 24.6 | 350 | ZnO | 0.07 | [10 empty] | 0 | 15 | ZnO | 15 | [6 empty] | TRUE
1 Mizutani et al.json | 3 | bubbling system or direct liquid injection (DLI) system | 100 | 1 | CN1 Atomic Premium | showerhead-type ALD reactor | p-type Si(100) wafers | [5 empty] | 200 | 8 | ZnO | 16 | [6 empty] | 27.7 | [12 empty] | 27.7 | 270 | ZnO | 0.1 | [10 empty] | 0 | 15 | ZnO | 15 | [6 empty] | TRUE
1 Mizutani et al.json | 1 | bubbling system or direct liquid injection (DLI) system | 100 | 1 | CN1 Atomic Premium | showerhead-type ALD reactor | p-type Si(100) wafers | ZnO | 0 |  |  | H2O followed by O2 plasma | 200 | 50 | ZnO | 16 | [6 empty] | 28.3 | 0 | ZnO | 0 | 0 | [8 empty] | 28.3 | 200 | ZnO | 0.13 | ZnO | 0.07 | ZnO | 0.1 | [6 empty] | 0 | 15 | ZnO | 15 | [6 empty] | TRUE
1 Mizutani et al.json | 1 | bubbling system or direct liquid injection (DLI) system | 100 | 1 | CN1 Atomic Premium | showerhead-type ALD reactor | p-type Si(100) wafers | [5 empty] | 200 | 50 | ZnO | 16 | [6 empty] | 28.3 | 0 | ZnO | 0 | 0 | [8 empty] | 28.3 | 200 | ZnO | 0.13 | ZnO | 0.07 | ZnO | 0.1 | [6 empty] | 0 | 15 | ZnO | 15 | [6 empty] | TRUE
1 Mai et al.json | 1 |  | 200 | 0.0005 |  | custom-built shower head PEALD reactor | Si(100) | [5 empty] | 60 | 150 | ZnO | 150 | [6 empty] | 7.5 | 25 | ZnO | 0 | 25 | [8 empty] | 7.5 |  | ZnO | 0.42 | [11 empty] | 250 | ZnO | 250 | [6 empty] | TRUE
1 O Donoghue et al.json | 1 |  |  | 0 | ASM Microchemistry Ltd | F-120 SAT ALCVD | Si(100), quartz glass | [5 empty] | 225 | 4000 | ZnO | 4000 | [6 empty] | 30 |  | ZnO | [10 empty] | 30 | 250 | ZnO | 1.3 | [11 empty] | 10000 | ZnO | 10000 | [6 empty] | TRUE
1 Tammenmaa et al.json | 1 | [5 empty] | 5 cm × 20 cm soda glass plates | [5 empty] | 325 | [24 empty] | ZnS |  | ZnO | [19 empty] | FALSE
1 Tammenmaa et al.json | 2 | [5 empty] | 5 cm × 20 cm soda glass plates | [5 empty] | 325 | [24 empty] | ZnS |  | ZnO | [19 empty] | FALSE
2 Wojcik et al.json | 1 |  |  |  |  | Microchemistry F-120 ALE | sapphire, GaAs, Si, or lime glass | ZnO | 10 | MnO | 5 | MnO | 300 | 0.5 | Zn | 0.5 | 0.5 | Mn | 0.5 | [5 empty] | Zn |  |  |  | Mn | [7 empty] | 1000 | ZnO | 1 | MnO | 1 | [9 empty] | 0.5 | Zn | 0.5 | 0.5 | Mn | 0.5 |  |  |  | TRUE
3 Wojcik et al.json | 1 |  |  |  | Microchemistry | F-120 ALD reactor | c-sapphire, lime glass, Si (0 0 1), Si (1 1 1) | [5 empty] | 320 | 0.5 | ZnO | 0.5 | [8 empty] | ZnO | [12 empty] | ZnO | 0.08 | [11 empty] | 1 | ZnO | 1 | [6 empty] | FALSE
4 Guziewicz et al.json | 1 |  |  |  | Cambridge NanoTech | Savannah-100 | Si wafer | [5 empty] | 100 | [24 empty] | ZnO | 1.8 | [20 empty] | FALSE
1 Mizutani et al.json | 1 | bubbling system or direct liquid injection (DLI) system | 100 | 1 | CN1 Atomic Premium | showerhead-type ALD reactor | p-type Si(100) wafers | ZnO | 0 |  |  | H2O followed by O2 plasma | 200 | 50 | ZnO | 16 | [6 empty] | 28.3 | 0 | ZnO | 0 | 0 | [8 empty] | 28.3 | 200 | ZnO | 0.13 | ZnO | 0.07 | ZnO | 0.1 | [6 empty] | 0 | 15 | ZnO | 15 | [6 empty] | TRUE
2 Mizutani et al.json | 1 | bubbling system or direct liquid injection (DLI) system | 100 | 1 | CN1 Atomic Premium | showerhead-type ALD reactor | p-type Si(100) wafers | ZnO | 0 |  |  | Not Found | 200 | 50 | ZnO | 16 | [6 empty] | 28.3 | 0 | ZnO | 0 | 0 | [8 empty] | 28.3 | 200 | ZnO | 0.13 | ZnO | 0.07 | ZnO | 0.1 | [6 empty] | 0 | 15 | ZnO | 15 | [6 empty] | TRUE
1 Kaiya et al.json | 1 | alternate reaction |  | 1.06 |  | horizontal type quartz hot-wall reactor | sapphire (0001) | [5 empty] | 748 | 10 | ZnO | 15 | [6 empty] | 51.7 | 33 | ZnO | 33 | 33 | [8 empty] | 51.7 | 200 | ZnO | 0.26 | [10 empty] | 50 | 10 | ZnO | 10 | [6 empty] | TRUE
2 Kaiya et al.json | 1 | alternate supply of ZnCl2 and O2 |  | 0.000105 |  | horizontal-type quartz hot-wall reactor | sapphire (0001) | [5 empty] | 475 | 10 | ZnO | 15 | [6 empty] | 51.7 | 200 | ZnO | 200 | 200 | [8 empty] | 51.7 | 200 | ZnO | 0.26 | [11 empty] | 10 | ZnO | 10 | [6 empty] | TRUE
3 Kopalko et al.json | 1 | Gas flow |  | 5 | Microchemistry | F-120 | GaN/Al2O3 | [5 empty] | 480 | 1.1 | ZnO | 1.1 | [6 empty] | 175 | [12 empty] | 175 | 4000 | ZnO | 0.5 | [11 empty] | 1.1 | ZnO | 1.1 | [6 empty] | FALSE
1 Kim et al.json | 1 |  |  | 1 |  | custom-made ALD chamber | Si wafer | [5 empty] | 200 | 0.9 | ZnO | 0.9 | [6 empty] | 30 | 0 | ZnO | 0 | 0 | [8 empty] | 30 | 300 | ZnO | 1.1 | [10 empty] | 0 | 60 | ZnO | 60 | [6 empty] | TRUE
1 Kim et al.json | 1 |  |  | 1 |  | custom-made ALD chamber | Si wafer | [5 empty] | 200 | 0.9 | ZnO | 0.9 | [6 empty] | 30 | 0 | ZnO | 0 | 0 | [8 empty] | 30 | 300 | ZnO | 1.1 | [10 empty] | 0 | 60 | ZnO | 60 | [6 empty] | TRUE
100 Lim et al.json | 1 |  |  |  |  | home-made hotwall-type ALD chamber | glass | [5 empty] | 125 | [9 empty] | 66 | [12 empty] | 66 | [23 empty] | FALSE
102 Chang et al.json | 1 |  |  | 5 |  |  | Si substrate | [5 empty] | 250 | 1 | ZnO | 1 | [19 empty] | 470 | 550 | ZnO | 0.075 | [11 empty] | 1.5 | ZnO | 1.5 | [6 empty] | FALSE
103 Shih et al.json | 1 | [5 empty] | Corning 1737 glass | [5 empty] | 150 | 100 | ZnO | 10 | [20 empty] | 1000 | ZnO | 0.2 | [11 empty] | 5000 | ZnO | 5000 | [6 empty] | FALSE
104 Gu et al.json | 1 | [5 empty] | AAO template | [5 empty] | 250 | [24 empty] | ZrO2 | 1 | ZnO | 2.3 | Pt | 0.5 | TiO2 | 0.35 | HfO2 | 1 | Al2O3 | 1 | [10 empty] | FALSE
105 Chen et al.json | 1 | [5 empty] | p-GaN | [5 empty] | 180 | 5 | ZnO | 5 | [6 empty] | 540 |  | ZnO | [10 empty] | 540 | 3000 | ZnO | 1.8 | [11 empty] | 5 | ZnO | 5 | [6 empty] | TRUE
106 Ku et al.json | 1 | flow-rate interruption (FRI) |  | 2 |  |  | (0 0 0 1) c-plane sapphire | [5 empty] | 25 | 15 | ZnO | 10 | [6 empty] | 65 | [12 empty] | 65 | 200 | [12 empty] | 0 | 10 | ZnO | 10 | [6 empty] | FALSE
107 Ku et al.json | 1 | interrupted flow |  | 1 |  |  | sapphire (1010) | [5 empty] | 200 | 60 | ZnO | 30 | [6 empty] | 22.5 | [12 empty] | 22.5 | 100 | ZnO | 0.225 | [11 empty] | 10000 | ZnO | 10000 | [6 empty] | FALSE
108 Ahn et al.json | 1 | [5 empty] | SiO2/p-Si | [5 empty] | 150 | [9 empty] | 17 | [12 empty] | 17 |  | ZnO | 1.4 | [20 empty] | TRUE
109 Narayan et al.json | 1 |  |  | 1 |  | Custom viscous flow ALD reactor | Nanoporous alumina membranes | [5 empty] | 300 | 20 | Platinum | 50 | 6 | Zinc Oxide | 6 |  |  |  | 5 | 360 | Platinum | 360 | 360 | 400 | Zinc Oxide | 400 | 400 |  |  |  |  | 5 | 31 | Platinum | 8 | Zinc Oxide | 5 | [8 empty] | 10 | 10 | Platinum | 10 | 5 | Zinc Oxide | 5 |  |  |  | TRUE
109 Narayan et al.json | 2 |  |  | 1 |  | Custom viscous flow ALD reactor | Nanoporous alumina membranes | [5 empty] | 200 | 20 | Platinum | 50 | 6 | Zinc Oxide | 6 |  |  |  | 5 | 360 | Platinum | 360 | 360 | 400 | Zinc Oxide | 400 | 400 |  |  |  |  | 5 | 31 | Platinum | 8 | Zinc Oxide | 5 | [8 empty] | 10 | 10 | Platinum | 10 | 5 | Zinc Oxide | 5 |  |  |  | TRUE
110 Wachnicki et al.json | 1 |  |  |  | Cambridge NanoTech | Savannah 100 | GaN/sapphire | [5 empty] | 300 | [46 empty] | FALSE
111 Guziewicz et al.json | 1 |  |  |  | Cambridge NanoTech | Savannah-100 | glass, silicon, GaN/Al2O3 templates | [5 empty] | 100 | [9 empty] | 500 | [12 empty] | 500 | 3000 | [22 empty] | FALSE
111 Guziewicz et al.json | 2 |  |  |  | Cambridge NanoTech | Savannah-100 | glass, silicon, GaN/Al2O3 templates | [5 empty] | 150 | [9 empty] | 500 | [12 empty] | 500 | 3000 | [22 empty] | FALSE
111 Guziewicz et al.json | 3 |  |  |  | Cambridge NanoTech | Savannah-100 | glass, silicon, GaN/Al2O3 templates | [5 empty] | 200 | [9 empty] | 500 | [12 empty] | 500 | 3000 | [22 empty] | FALSE
111 Guziewicz et al.json | 4 |  |  |  | Cambridge NanoTech | Savannah-100 | glass, silicon, GaN/Al2O3 templates | [5 empty] | 250 | [9 empty] | 350 | [12 empty] | 350 | 3000 | [22 empty] | FALSE
111 Guziewicz et al.json | 5 |  |  |  | Cambridge NanoTech | Savannah-100 | glass, silicon, GaN/Al2O3 templates | [5 empty] | 300 | [9 empty] | 350 | [12 empty] | 350 | 3000 | [22 empty] | FALSE
112 Feng et al.json | 1 | Sequential exposures |  | 1 |  | Viscous flow reactor | Silicon wafers exposing the [100] surface | [5 empty] | 200 | 2 | Pd | 2 | [6 empty] | 1 | 360 | Pd | 360 | 360 | [8 empty] | 1 | 100 | Pd | 0.8 | [10 empty] | 30 | 2 | Pd | 1 | [6 empty] | TRUE
113 Luka et al.json | 1 |  |  | 0.001 |  |  | glass and Si | [5 empty] | 200 | [9 empty] | 200 | [12 empty] | 200 | 1500 | ZnO | 1.33 | [10 empty] | 10 | [9 empty] | TRUE
114 Wachnicki et al.json | 1 |  |  |  | Cambridge Nanotech | Savannah-100 | GaN/Al2O3 template | [5 empty] | 300 | [24 empty] | ZnO | 0.5 | [20 empty] | FALSE
115 Lee et al.json | 1 |  | 200 | 1 |  |  | Heavily doped p-type Si substrates | [5 empty] | 100 | [9 empty] | 45 | [12 empty] | 45 | [23 empty] | FALSE
116 Malm et al.json | 1 |  |  | 1.5 | ASM Microchemistry | ASM F-120 | cicada wings | [5 empty] | 120 | 2.5 | ZnO | 2.5 | 2.5 | Al2O3 | 2.5 |  |  |  | 22 | [12 empty] | 22 | 120 | ZnO | 2 | Al2O3 | 1 | [8 empty] | 20 | 2 | ZnO | 2 | 2 | Al2O3 | 2 |  |  |  | TRUE
117 Li et al.json | 1 |  |  | 1 | Beneq | TFS 200 | multi-walled carbon nanotubes (MWCNTs) | [5 empty] | 200 |  | ZnO | 0.25 | [6 empty] | 18 |  | ZnO |  | 200 | [8 empty] | 18 | 80 | ZnO | 0.22 | [12 empty] | ZnO | 10 | [6 empty] | TRUE
119 Luka et al.json | 1 |  |  | 0.0001 |  |  | glass | [5 empty] | 200 | [9 empty] | 200 | [26 empty] | 0 | [9 empty] | FALSE
121 Chen et al.json | 1 |  |  |  | Cambridge NanoTech | Savannah 100 | c-Al2O3 | [5 empty] | 180 | 100 | ZnO | 10 | [6 empty] | 830 | [12 empty] | 830 |  | ZnO | 1.8 | [11 empty] | 5000 | ZnO | 5000 | [6 empty] | TRUE
122 Lee et al.json | 1 |  |  | 2 |  |  | nanoporous alumina monolith | [5 empty] | 25 | 5400 | ZnO | 4200 | [7 empty] | 5.6 | ZnO | 3.7 | [10 empty] | 10 | ZnO | [12 empty] | 5400 | ZnO | 12600 | [6 empty] | TRUE
124 Kuo et al.json | 1 | pneumatically operated valves |  | 66.6 | Cambridge NanoTech | Savannah 100 | 2974 Corning glass | [5 empty] | 100 | 15 | ZnO | 15 | [6 empty] | 150 | 20 | ZnO | 20 | 20 | [8 empty] | 150 | 1071 | ZnO | 1.4 | [10 empty] | 0 | 8000 | ZnO | 8000 | [6 empty] | FALSE
125 Fong et al.json | 1 | controlled flows |  | 1 |  | six-circle diffractometer | Si 001 | [5 empty] | 125 | 10 | ZnO | 60 | [6 empty] | 300 | 15 | ZnO | 15 | [10 empty] | 16 | ZnO | 4.2 | ZnO | 3 | [8 empty] | 4 | 1800 | ZnO | 300 | [6 empty] | TRUE
127 Tanskanen et al.json | 1 |  |  | 5e-10 |  | custom built warm wall reactor | Si 100 | [5 empty] | 150 | 0.4 | ZnS | 0.4 | [7 empty] | 60 | ZnS | 60 | 60 | [9 empty] | 500 | ZnS | 0.35 | [11 empty] | 8 | ZnS | 8 | [6 empty] | TRUE
127 Tanskanen et al.json | 2 |  |  | 5e-10 |  | custom built warm wall reactor | Si 100 | [5 empty] | 150 | 0.4 | ZnO | 0.4 | [7 empty] | 60 | ZnO | 60 | 60 | [9 empty] | 500 | ZnO | 2.56 | [11 empty] | 8 | ZnO | 8 | [6 empty] | TRUE
128 Malm et al.json | 1 | flow-type ALD |  | 300 | ASM Microchemistry | M-120 | 5×5 cm2 Si(100) | [5 empty] | 23 | 2.5 | ZnO | 2.5 | [6 empty] | 50 | 0 | ZnO | 0 | 0 | [8 empty] | 50 | 600 | ZnO | 1.6 | [10 empty] | 0 | 10 | ZnO | 10 | [6 empty] | TRUE
128 Malm et al.json | 2 | flow-type ALD |  | 300 | ASM Microchemistry | M-120 | 5×5 cm2 Si(100) | [5 empty] | 40 | 2.5 | ZnO | 2.5 | [6 empty] | 82 | 0 | ZnO | 0 | 0 | [8 empty] | 82 | 600 | ZnO | 1.6 | [10 empty] | 0 | 10 | ZnO | 10 | [6 empty] | TRUE
128 Malm et al.json | 3 | flow-type ALD |  | 300 | ASM Microchemistry | M-120 | 5×5 cm2 Si(100) | [5 empty] | 70 | 2.5 | ZnO | 2.5 | [6 empty] | 50 | 0 | ZnO | 0 | 0 | [8 empty] | 50 | 600 | ZnO | 1.6 | [10 empty] | 0 | 10 | ZnO | 10 | [6 empty] | TRUE
128 Malm et al.json | 4 | flow-type ALD |  | 300 | ASM Microchemistry | M-120 | 5×5 cm2 Si(100) | [5 empty] | 90 | 2.5 | ZnO | 2.5 | [6 empty] | 50 | 0 | ZnO | 0 | 0 | [8 empty] | 50 | 600 | ZnO | 1.95 | [10 empty] | 0 | 10 | ZnO | 10 | [6 empty] | TRUE
128 Malm et al.json | 5 | flow-type ALD |  | 300 | ASM Microchemistry | M-120 | 5×5 cm2 Si(100) | [5 empty] | 120 | 2.5 | ZnO | 2.5 | [6 empty] | 50 | 0 | ZnO | 0 | 0 | [8 empty] | 50 | 600 | ZnO | 1.95 | [10 empty] | 0 | 10 | ZnO | 10 | [6 empty] | TRUE
129 Kim et al.json | 1 |  |  |  | CN-1 Co. | 4 in travelling wave-type ALD reactor | InP | [5 empty] | 150 | [9 empty] | 8 | [12 empty] | 8 |  | ZnO | 1.5 | ZnS | 1.5 | [18 empty] | FALSE
129 Kim et al.json | 2 |  |  |  | CN-1 Co. | 4 in travelling wave-type ALD reactor | InP | [5 empty] | 150 | [9 empty] | 8 | [12 empty] | 8 |  | ZnO | 1.5 | ZnS | 1.5 | [18 empty] | FALSE
13 Yousfi et al.json | 1 |  |  |  | Microchemistry | F120 | gold | [5 empty] | 140 | 200 | ZnO | 200 | [21 empty] | ZnO | 1.75 | [10 empty] | 30 | 500 | ZnO | 500 | [6 empty] | TRUE
131 Guziewicz et al.json | 1 | [5 empty] | Si (100) | [5 empty] | 100 | 16 | ZnO | 40 | [6 empty] | 245 | [12 empty] | 245 | 1500 | [13 empty] | 22000 | ZnO | 8000 | [6 empty] | FALSE
132 Panigrahi et al.json | 1 |  |  | 10 | Picosun Oy | Sunale R-200 | chemically mechanically polished (CMP) p-type silicon substrates | [5 empty] | 150 | 0.1 | ZnO | 0.1 | [6 empty] | 100 | [13 empty] | 500 | ZnO | 2 | [10 empty] | 0 | 6 | ZnO | 4 | [6 empty] | FALSE
14 Shimizu et al.json | 1 | alternately fed into the chamber with argon (Ar) carrier gas |  |  |  | modified CVD system | Corning 7059 | [5 empty] | 165 | 2 | ZnO | 2 | [6 empty] | 75 | 24.2 | ZnO | 14.5 | [9 empty] | 75 | 500 | ZnO | 0.3 | [11 empty] | 8 | ZnO | 8 | [6 empty] | TRUE
15 Yousfi et al.json | 1 |  |  |  | Microchemistry | F120 ALE reactor | glass/Mo | [5 empty] | 160 | 200 | ZnO | 200 | 200 | In2S3 | 300 | 200 | Al2O3 | 200 | 70 | 700 | ZnO | 700 | 700 | 700 | In2S3 | 700 | 700 | 700 | Al2O3 | 700 | 700 | 600 | 3000 | In2S3 | 0.6 | [11 empty] | 500 | ZnO | 500 | 500 | In2S3 | 500 | 500 | Al2O3 | 500 | FALSE
16 Yamamoto et al.json | 1 | alternately fed into the growth chamber |  |  |  |  | Corning 7059 glass | [5 empty] | 136 | 2 | ZnO | 2 | [7 empty] | 17.5 | ZnO | 67 | [24 empty] | 8 | ZnO | 8 | [6 empty] | FALSE
17 Yousfi et al.json | 1 |  |  |  | ASM-Microchemistry | F120 | silicon | [5 empty] | 150 | 200 | ZnO | 200 | 300 | In2S3 | 300 | [18 empty] | In2S3 | 0.6 | [11 empty] | 500 | ZnO | 500 | 500 | In2S3 | 500 |  |  |  | FALSE
18 Sterner et al.json | 1 |  |  | 20 | ASM-Microchemistry Ltd | F-120 traveling wave reactor | Monocrystalline silicon | [5 empty] | 130 | 5 | ZnO | 5 | [6 empty] | 25 | [12 empty] | 25 | 163 | ZnO | 1.6 | [10 empty] | 0 | 5 | ZnO | 5 | [6 empty] | TRUE
19 Liu et al.json | 1 |  |  | 0.07 |  |  | Sapphire (0 0 0 1) | [5 empty] | 600 | 0.4 | ZnO | 0.4 | [6 empty] | 150 | [12 empty] | 100 | 600 | [12 empty] | 2 | 20 | ZnO | 10 | [6 empty] | FALSE
2 Lujala et al.json | 1 |  |  | 0.5 | Microchemistry Ltd. | F-120 ALE reactor | soda lime glass (50 X 50 mm) | [5 empty] | 250 | 200 | ZnO | 200 | [6 empty] | 750 | 700 | ZnO | 700 | 700 | [8 empty] | 750 |  | ZnO | 0.5 | [11 empty] | 400 | ZnO | 400 | [6 empty] | FALSE
20 Jensen et al.json | 1 |  |  | 1 |  | Viscous Flow Reactor | n-doped Si(100) | [5 empty] | 177 | 1 | ZnO | 1 | 1 | Al2O3 | 1 |  |  |  | 1200 | 0.1 | ZnO | 0.1 | 200 | 0.1 | Al2O3 | 0.1 | 200 |  |  |  |  | 120 | 128 | ZnO | 1.71 | Al2O3 | 1.28 | [8 empty] | 0 | 5 | ZnO | 5 | 5 | Al2O3 | 5 |  |  |  | TRUE
21 Liu et al.json | 1 | separate introduction of precursors |  | 3.1 |  |  | sapphire | [5 empty] | 473 |  | ZnO | 0.4 | [6 empty] | 100 |  | ZnO | [10 empty] | 100 | 600 | ZnO | [13 empty] | ZnO | 12 | [6 empty] | FALSE
22 Schuisky et al.json | 1 |  |  | 1 |  |  | alumina | [5 empty] | 177 | 1 | ZnO | 1 | 2 | W | 2 | [16 empty] | 40.2 | 200 | ZnO | 2.01 | W | 5.5 | [9 empty] | 5 | ZnO | 5 | 5 | W | 5 |  |  |  | FALSE
22 Schuisky et al.json | 2 |  |  | 1 |  |  | alumina | [5 empty] | 300 | 1 | ZnO | 1 | 2 | W | 2 | [16 empty] | 66 | 70 | ZnO | 2.01 | W | 5.5 | [9 empty] | 5 | ZnO | 5 | 5 | W | 5 |  |  |  | FALSE
23 Elam et al.json | 1 | Computer-controlled solenoid valves |  | 1 |  | Viscous Flow Reactor | Si(100) | ZnO | 67 | Al2O3 | 33 | Al2O3 | 177 | 1 | ZnO | 1 | 1 | Al2O3 | 1 |  |  |  | 790 | 200 | N2 | 200 | 200 | [8 empty] | 790 | 600 | ZnO | 2.01 | Al2O3 | 1.29 | [8 empty] | 4 | 3 | ZnO | 3 | 3 | Al2O3 | 3 |  |  |  | TRUE
24 Lim et al.json | 1 |  |  | 0.3 |  |  | sapphire | [5 empty] | 170 | 5 | ZnO | 1 | [34 empty] | 10 | ZnO | 10 | [6 empty] | FALSE
25 Ko Park et al.json | 1 | traveling-wave type hot wall reactor |  |  | Microchemistry, Ltd. | prototypeF-450 | Al2O3 coated Si wafer | [5 empty] | 180 | 1.65 | ZnO | 1.65 | [20 empty] | 3000 | ZnO | 2.06 | ZnO | 1.38 | [9 empty] | 4.4 | ZnO | 4.4 | [6 empty] | FALSE
26 Lim et al.json | 1 |  |  | 0.4 |  |  | sapphire | [5 empty] | 170 | 5 | ZnO | 1 | [6 empty] | 200 | [12 empty] | 200 | [14 empty] | 10 | ZnO | 10 | [6 empty] | FALSE
27 Ferguson et al.json | 1 |  |  | 1.2e-07 |  |  | ZrO2 and BaTiO3 particles | [5 empty] | 450 | [9 empty] | 4.3 | [12 empty] | 4.3 | 20 | ZnO | 2.2 | [20 empty] | FALSE
30 Kucheyev et al.json | 1 |  |  | 10 |  |  | ultralow-density nanoporous silica aerogel monoliths | ZnO | 2 |  |  | ZnO | 177 | 300 | ZnO | 300 | [6 empty] | 2 |  | ZnO | [10 empty] | 2 | 2 | ZnO | 0.26 | [10 empty] | 2 | 200 | ZnO | 200 | [6 empty] | TRUE
31 Lim et al.json | 1 |  | 300 | 0.1 |  |  | Sapphire (0001) and p-type Si (100) | [5 empty] | 170 | 2 | ZnO | 0.2 | [7 empty] | 15 | ZnO | 15 | 15 | [9 empty] | 50 | ZnO | [11 empty] | 30 | 5 | ZnO | 5 | [6 empty] | FALSE
32 Scharrer et al.json | 1 | continuous flow |  | 10 |  |  | polystyrene opal templates | [5 empty] | 85 | 4 | ZnO | 2 | [20 empty] | 300 | ZnO | 0.2 | [11 empty] | 30 | ZnO | 30 | [6 empty] | FALSE
33 Keun Kim et al.json | 1 |  |  |  | Ever-tek | Plus-100 | Si wafers with a 200-nm-thick SiO2 layer | [5 empty] | 230 | 1 | ZnO | 1 | [7 empty] | 1000 | ZnO | 0 | 900 | [10 empty] | ZnO | 0.19 | [11 empty] | 5 | ZnO | 5 | [6 empty] | TRUE
35 Liao et al.json | 1 | alternately fed into the growth chamber |  | 0.4 |  |  | AAO template | [5 empty] | 200 | [9 empty] | 1000 | [14 empty] | ZnO | 1.1 | [20 empty] | FALSE
37 Lee et al.json | 1 | [5 empty] | sapphire (0001) | [5 empty] | 150 | 0.2 | ZnO | 0.1 | [6 empty] | 300 | 3 | ZnO | 3 | [9 empty] | 300 |  | ZnO | [12 empty] | 2 | ZnO | 2 | [6 empty] | FALSE
37 Lee et al.json | 2 | [5 empty] | sapphire (0001) | [5 empty] | 150 | 0.2 | ZnO | 0.1 | [6 empty] | 300 | 10 | ZnO | 10 | [9 empty] | 300 |  | ZnO | [12 empty] | 2 | ZnO | 2 | [6 empty] | FALSE
38 Platzer-Bjorkman et al.json | 1 | sequential pulsing |  |  | Microchemistry | F-120 | SLG | [5 empty] | 120 | 200 | Zn(O,S) | 200 | [6 empty] | 33 |  | Zn(O,S) | [10 empty] | 33 | 500 | Zn(O,S) | [12 empty] | 400 | Zn(O,S) | 400 | [6 empty] | FALSE
39 Torndahl et al.json | 1 | effusion |  | 2 | Microchemistry | F-120 | soda lime glass (SLG), magnesium free fused silica (SiO2), CIGS | Zn1/C0xMgxO | 6 |  |  | MgCp2/H2O | 120 | 200 | ZnO | 200 | 200 | MgO | 600 | [5 empty] | MgO | 15 | [10 empty] | 500 | ZnO | 1.9 | MgO | 1.2 | Zn1/C0xMgxO | 1.5 | [7 empty] | 400 | ZnO | 400 | 400 | MgO | 400 |  |  |  | TRUE
4 Skarp et al.json | 1 | carrier gas injection |  |  | Microchemistry Ltd | ALE-reactor | 30.5 x 30.5 cm soda lime glass plates | [5 empty] | 250 | 0.55 | ZnO | 0.55 | 0.5 | Al2O3 | 0.2 |  |  |  | 360 |  | ZnO | 100 | 1200 | [8 empty] | 360 | 2200 | ZnO | 1.6 | [12 empty] | ZnO | 1 | 1 | Al2O3 | 0.3 |  |  |  | TRUE
40 Lin et al.json | 1 | flow type |  | 6 | Microchemistry Ltd. | F-120 | GaN/c-sapphire | [5 empty] | 300 | 0.5 | ZnO | 0.5 | [6 empty] | 170 |  | ZnO |  | 500 | [8 empty] | 170 | 700 | ZnO | 0.25 | [11 empty] | 1 | ZnO | 1 | [6 empty] | TRUE
41 Lim et al.json | 1 |  |  | 40 |  |  | Sapphire (0001) | [5 empty] | 170 | 0.2 | ZnO | 0.15 | [21 empty] | ZnO | [12 empty] | 2 | ZnO | 2 | [6 empty] | FALSE
42 Herrmann et al.json | 1 |  |  |  |  | Viscous flow reactor | Si(100) wafer | Al2O3 | 2 | ZnO | 1 | ZnO | 100 |  | Al2O3 |  |  | ZnO |  |  |  |  | 100 |  | Al2O3 |  |  |  | ZnO | [6 empty] | 100 | 870 | Al2O3 | 1.1 | ZnO | 1.9 | [10 empty] | Al2O3 |  |  | ZnO |  |  |  |  | TRUE
44 Min et al.json | 1 | [5 empty] | single-walled carbon nanotubes (SWNTs) | [5 empty] | 200 | [23 empty] | 200 | [22 empty] | FALSE
45 Lim et al.json | 1 | [5 empty] | glass (Corning 1737) and silicon (001) | [5 empty] | 125 | [9 empty] | 66 | [12 empty] | 66 |  | ZnO | 1.6 | [20 empty] | TRUE
46 Park et al.json | 1 | alternatively injected into the reactor using Ar as a carrier gas |  | 3 |  | shower head-type reactor | glass | [5 empty] | 100 | 1.5 | ZnO | 0.5 |  | Al2O3 |  | 1.5 | ZnO:Al | 0.5 | 42 | 80 | ZnO | 80 | 160 |  | Al2O3 |  |  | 80 | ZnO:Al | 80 | 160 | 42 | 250 | ZnO | 0.168 | [11 empty] | 2 | ZnO | 2 |  | Al2O3 |  | 2 | ZnO:Al | 2 | TRUE
47 Chen et al.json | 1 | N2 flow |  |  |  |  | sapphire | [5 empty] | 180 | 0.1 | ZnO | 0.01 | 0.1 | Al2O3 | 0.03 |  |  |  | 200 | [12 empty] | 200 |  | ZnO | 1.8 | [11 empty] | 5 | ZnO | 5 | 5 | Al2O3 | 5 |  |  |  | FALSE
48 Lim et al.json | 1 |  |  | 40 |  | homemade transverse flow type ALD reactor | Si(001) | [5 empty] | 200 | 3 | ZnO | 2 | [6 empty] | 350 |  | ZnO | 5.5 | 60 | [9 empty] | 200 | ZnO | 1.7 | [10 empty] | 0 | 4 | ZnO | 8 | [6 empty] | TRUE
49 Guziewicz et al.json | 1 |  |  |  | Cambridge NanoTech | Savannah-100 | glass and silicon (100) | [5 empty] | 100 | 15 | ZnO | 20 | [6 empty] | 70 | [12 empty] | 70 | 500 | ZnO | 1.8 | [11 empty] | 20 | ZnO | 8 | [6 empty] | FALSE
5 Yamada et al.json | 1 | alternatively fed into the chamber |  | 0.09 |  |  | Corning 7059 glass | [5 empty] | 105 | [9 empty] | 220 | 8.9 | ZnO | 41.3 | [9 empty] | 220 |  | ZnO | 1 | [20 empty] | TRUE
50 Guziewicz et al.json | 1 |  |  |  | Cambridge NanoTech | Savannah-100 | glass and silicon (100) | [5 empty] | 100 | 15 | ZnO | 20 | [6 empty] | 70 | [12 empty] | 70 | 500 | ZnO | 1.8 | [11 empty] | 8 | ZnO | 8 | [6 empty] | FALSE
50 Guziewicz et al.json | 2 |  |  |  | Cambridge NanoTech | Savannah-100 | glass and silicon (100) | [5 empty] | 120 | 15 | ZnO | 90 | [6 empty] | 97 | [12 empty] | 97 | 500 | ZnO | 1.8 | [11 empty] | 8 | ZnO | 8 | [6 empty] | FALSE
50 Guziewicz et al.json | 3 |  |  |  | Cambridge NanoTech | Savannah-100 | glass and silicon (100) | [5 empty] | 130 | 15 | ZnO | 20 | [6 empty] | 90 | [12 empty] | 90 | 500 | ZnO | 1.8 | [11 empty] | 8 | ZnO | 8 | [6 empty] | FALSE
51 King et al.json | 1 |  |  | 1.5 |  | Fluidized Bed Reactor | SiO2 and TiO2 nanoparticles | [5 empty] | 177 | 30 | ZnO | 60 | [6 empty] | 6 | 20 | ZnO | 20 | 20 | [8 empty] | 6 | 30 | ZnO | 2 | [11 empty] | 90 | ZnO | 90 | [6 empty] | TRUE
53 Hamann et al.json | 1 |  |  | 2 | Cambridge Nanotech Inc. | Savannah 100 | fluorine-doped tin oxide (FTO) | [5 empty] | 150 | 10 | ZnO | 20 | [6 empty] | 10.5 |  | ZnO | [10 empty] | 10.5 | 50 | ZnO | 2.1 | [10 empty] | 21 | 30 | ZnO | 30 | [6 empty] | TRUE
54 Kim et al.json | 1 | Alternately fed into the chamber through separate inlet lines and nozzles |  | 0.3 |  |  | MgO nanowires | [5 empty] | 150 | 0.2 | ZnO | 0.2 | [8 empty] | ZnO | [11 empty] | 50 | ZnO | [12 empty] | 2 | ZnO | 2 | [6 empty] | FALSE
55 Libera et al.json | 1 |  |  | 133 |  | viscous flow reactor | silica gel | [5 empty] | 200 | 90 | ZnO | 90 | [7 empty] | 360 | ZnO | 360 | 400 | [9 empty] | 3 | ZnO | 0.15 | [10 empty] | 5 | 270 | ZnO | 270 | [6 empty] | TRUE
56 Sun et al.json | 1 | spatial confinement by channels of inert gas |  | 760 |  |  | glass | [5 empty] | 200 | [9 empty] | 25 | [12 empty] | 25 |  | ZnO | 15 | [20 empty] | TRUE
58 Ras et al.json | 1 | [5 empty] | cicada wings | [15 empty] | 100 | [12 empty] | 100 | 600 | [22 empty] | FALSE
58 Ras et al.json | 2 | [5 empty] | cicada wings | [52 empty] | FALSE
59 Makino et al.json | 1 |  |  | 6.5e-05 |  |  | glass | [5 empty] | 140 | 5 | ZnO | 5 | [6 empty] | 33 | 28 | ZnO | 6.5 | [9 empty] | 33 |  | ZnO | 0.26 | [11 empty] | 15 | ZnO | 15 | [6 empty] | FALSE
59 Makino et al.json | 2 |  |  | 6.5e-05 |  |  | glass | [5 empty] | 140 | 5 | ZnO | 5 | [6 empty] | 33 | 28 | ZnO | 6.5 | [9 empty] | 33 |  | ZnO | 0.27 | [11 empty] | 15 | ZnO | 15 | [6 empty] | FALSE
59 Makino et al.json | 3 |  |  | 6.5e-05 |  |  | glass | [5 empty] | 140 | 5 | ZnO | 5 | [6 empty] | 33 | 28 | ZnO | 6.5 | [9 empty] | 33 |  | ZnO | 0.25 | [11 empty] | 15 | ZnO | 15 | [6 empty] | FALSE
6 Saito et al.json | 1 | automatic valve control |  | 0.09 |  |  | Corning 7059 glass | [5 empty] | 136 | 2 | ZnO | 2 | [6 empty] | 200 | 50 | ZnO | 50 | 100 | [8 empty] | 200 | 200 | ZnO | 1 | [10 empty] | 5 | 8 | ZnO | 8 | [6 empty] | TRUE
61 Meyer et al.json | 1 | [5 empty] | glass | [5 empty] | 150 | [9 empty] | 180 | [12 empty] | 180 | 50 | ZnO | 9 | [10 empty] | 2 | [9 empty] | FALSE
63 Kim et al.json | 1 |  |  | 0.15 | Cambridge Nanotechnology Inc. | Savannah 100 | glass | [5 empty] | 70 | 1.5 | ZnO | 0.4 | 1.5 | Al2O3 | 0.4 |  |  |  | 25 | 10 | ZnO | 10 | 10 | 10 | Al2O3 | 10 | 10 |  |  |  |  | 25 | 70 | Al2O3 | 2 | ZnO | 3.5 | [8 empty] | 0 | 30 | ZnO | 30 | 30 | Al2O3 | 30 |  |  |  | FALSE
65 King et al.json | 1 |  |  | 0.1 |  | Fluidized bed reactor | High surface area TiO2 nanopowder | [5 empty] | 100 | 360 | ZnO | 420 | [6 empty] | 6 |  | ZnO | 31 | [9 empty] | 6 | 30 | ZnO | 0.2 | [12 empty] | ZnO | [7 empty] | TRUE
66 Dunlop et al.json | 1 | manifold head with shielding gas |  |  |  |  | 10 cm2 fused silica | [5 empty] | 100 | [46 empty] | FALSE
67 Wu et al.json | 1 | spin-on coating |  |  |  |  | p-GaN | [5 empty] | 180 | 0.1 | ZnO | 0.02 | [20 empty] | 3000 | ZnO | 0.18 | [11 empty] | 10 | ZnO | 10 | [6 empty] | FALSE
7 Sang et al.json | 1 |  |  | 0.095 |  |  | Corning 7059 glass | [5 empty] | 150 | 2 | ZnO | 2 | [6 empty] | 200 | 24.2 | ZnO | 52.8 | [9 empty] | 200 |  | ZnO | 1 | [11 empty] | 8 | ZnO | 8 | [6 empty] | FALSE
71 Lee et al.json | 1 | pulse, exposure, and purge sequence |  | 2 | Cambridge Nanotech | Savannah 100 | avian eggshell membrane (ISM) | [5 empty] | 100 | 30 | ZnO | 1.3 | [6 empty] | 55 | 20 | ZnO | 20 | 20 | [8 empty] | 55 | 500 | ZnO | [12 empty] | 30 | ZnO | 30 | [6 empty] | TRUE
72 Shan et al.json | 1 |  |  |  |  | Cambridge Nanotech ALD system | glass | [5 empty] | 150 | 15 | ZnO | 10 | [6 empty] | 450 | [12 empty] | 450 |  | ZnO | 0.19 | [11 empty] | 3000 | ZnO | 3000 | [6 empty] | TRUE
73 Pourret et al.json | 1 |  |  | 133.3 |  | cold-walled quartz chamber | CdSe quantum dot films | [5 empty] | 100 | 50 | ZnO | 50 | [6 empty] | 50 |  | ZnO | [10 empty] | 50 | 15 | ZnO | 113 | [10 empty] | 3 | 60 | ZnO | 60 | [6 empty] | FALSE
74 Kowalik et al.json | 1 |  |  | 1 |  |  | Si wafer | [5 empty] | 90 | 15 | ZnO | 60 | [6 empty] | 150 | 50 | ZnO | 50 | 100 | [8 empty] | 150 | 1000 | ZnO | 0.1 | [10 empty] | 10 | 8 | ZnO | 8 | [6 empty] | TRUE
75 Krajewski et al.json | 1 |  |  |  | Cambridge NanoTech | Savannah 100 | glass | [5 empty] | 60 | 15 | ZnO | 60 | [6 empty] | 66.5 | [12 empty] | 66.5 |  | ZnO | 1.8 | [11 empty] | 20 | ZnO | 8 | [6 empty] | FALSE
76 Park et al.json | 1 |  |  | 2 |  |  | Si substrate | [5 empty] | 170 | 0.2 | ZnO | 0.2 | [6 empty] | 20 | 0 | ZnO | 0 | 0 | [8 empty] | 20 | 10 | ZnO | 15 | [10 empty] | 10 | 2 | ZnO | 2 | [6 empty] | FALSE
77 Peng et al.json | 1 | Ambient-temperature vapors |  | 0.9 |  | Custom-built hotwall viscous flow tube reactor | Poly(vinyl alcohol) (PVA) microfibers | Al2O3 | 212 | ZnO | 112 | Al2O3 | 45 | 1 | Al2O3 | 5 | 2 | ZnO | 5 |  |  |  | 18 |  | Al2O3 |  |  |  | ZnO | [6 empty] | 18 | 212 | Al2O3 | 0.08 | ZnO | 0.19 | [8 empty] | 0 | 60 | Al2O3 | 20 | 120 | ZnO | 120 |  |  |  | TRUE
78 Makino et al.json | 1 | bubbling systems |  | 5e-06 |  | ultrahigh-vacuum growth chamber | glass | [5 empty] | 90 | 5 | ZnO | 5 | [6 empty] | 0 | [13 empty] | 200 | DEtZn | 1.3 | DMeZn | 1.4 | [8 empty] | 0 | 15 | ZnO | 15 | [6 empty] | TRUE
79 Rowlette et al.json | 1 |  | 100 | 400 |  | Parallel plate, capacitively-coupled system | Si wafers treated with an HF dip | [5 empty] | 120 |  | ZnO | [7 empty] | 80 | 80 | ZnO | [10 empty] | 80 |  | ZnO | 2.9 | [11 empty] | 10 | ZnO | 10 | [6 empty] | TRUE
80 Alessandri et al.json | 1 | flow reactor |  | 0.6 |  |  | PS colloidal nanospheres on flat Si (100) substrates | [5 empty] | 80 | [9 empty] | 0 | [13 empty] | 200 | [12 empty] | 0 | [9 empty] | FALSE
80 Alessandri et al.json | 2 | flow reactor |  | 0.6 |  |  | PS colloidal nanospheres on flat Si (100) substrates | [5 empty] | 90 | [9 empty] | 0 | [13 empty] | 400 | [12 empty] | 0 | [9 empty] | FALSE
82 Wang et al.json | 1 |  |  | 10 | Picosun | SUNALE TM R75 | mesoporous PSb-P2VP nanorods | [5 empty] | 60 | 2 | ZnO | 0.2 | [19 empty] | 30 | 200 | ZnO | 0.95 | [11 empty] | 5 | ZnO | 5 | [6 empty] | FALSE
83 Grigoras et al.json | 1 | cross-flow configuration |  | 4 | Beneq | TFS-500 | Nanoporous anodic alumina membranes | [5 empty] | 85 | 0.5 | ZnO | 0.5 | [6 empty] | 440 | [12 empty] | 440 | 2500 | ZnO | 1.76 | [11 empty] | 20 | ZnO | 20 | [6 empty] | TRUE
84 Guziewicz et al.json | 1 |  |  |  | Cambridge NanoTech | Savannah-100 | Si wafer | [5 empty] | 130 | [24 empty] | ZnO | 1.8 | [20 empty] | FALSE
85 Rowlette et al.json | 1 | showerhead | 100 | 400 |  | parallel plate, capacitively coupled system | Silicon wafers | [5 empty] | 25 | [9 empty] | 100 | [12 empty] | 100 |  | ZnO | 1.35 | [20 empty] | TRUE
86 Hwang et al.json | 1 | Vertical deposition technique |  | 10 |  |  | Glass | [5 empty] | 85 | 1 | Al2O3 | 1 | 1 | ZnO | 1 | 1 | TiO2 | 1 | [14 empty] | 270 | Al2O3 | 1.5 | ZnO | 2 | TiO2 | 1.7 | [7 empty] | 20 | Al2O3 | 20 | 20 | ZnO | 20 | 20 | TiO2 | 20 | FALSE
88 Na et al.json | 1 | ABAB... exposure sequence |  | 2 |  | custom-made hot-wall flowtube reactor | Si wafer | ZnO | 300 | Al2O3 | 20 | Al2O3 | 125 | 1 | ZnO | 1 | 1 | Al2O3 | 1 |  |  |  | 11 | 100 | ZnO | 100 | 100 | [8 empty] | 11 | 60 | ZnO | 0.18 | Al2O3 | 0.18 | [9 empty] | 20 | ZnO | 20 | 20 | Al2O3 | 20 |  |  |  | TRUE
9 Ott et al.json | 1 |  |  | 4 |  |  | PET, glass, sapphire, silicon | [5 empty] | 130 | 0.7 | ZnO | 0.7 | [6 empty] | 1500 | 100 | ZnO | 100 | 100 | [9 empty] | 500 | ZnO | 1.9 | [11 empty] | 30 | ZnO | 30 | [6 empty] | TRUE
91 Park et al.json | 1 | separate introduction of DEZn and H2O |  | 0.3 |  | horizontal wall reactor | TiO2 nanofibers | [5 empty] | 150 | 0.2 | ZnO | 0.15 | [6 empty] | 0.66 | [13 empty] | 50 | ZnO | 6.6 | [10 empty] | 0 | 3 | ZnO | 3 | [6 empty] | FALSE
94 Godlewski et al.json | 1 |  |  |  | Microchemistry | F-120 ALE reactor | glass, sapphire, silicon, CdTe | [5 empty] | 60 | 15 | ZnO | 20 | [6 empty] | 125 |  | ZnO | [10 empty] | 125 |  | ZnO | 1.4 | [11 empty] | 8 | ZnO | 8 | [6 empty] | FALSE
95 Ku et al.json | 1 |  |  | 2 |  |  | (0001) c-plane sapphire | [5 empty] | 25 | 15 | ZnO | 10 | [6 empty] | 65 | 0 | ZnO | 0 | 0 | [8 empty] | 65 | 200 | ZnO | 0.25 | [10 empty] | 3 | 10 | ZnO | 10 | [6 empty] | TRUE
96 Yang et al.json | 1 |  |  | 1.5 | SYSKEY Ltd., Taiwan |  | c-plane sapphire | [5 empty] | 200 | 5 | ZnO | 5 | [6 empty] | 52 | 17 | ZnO | 7 | [9 empty] | 52 | 200 | ZnO | 2.6 | [10 empty] | 2 | 15 | ZnO | 15 | [6 empty] | TRUE
97 Na et al.json | 1 |  |  | 2 |  | custom-made hot-wall stainless tube reactor | Si substrate | ZnO | 19 | Al2O3 | 1 | TMA/Ar/H2O/Ar | 125 | 1 | ZnO | 1 | 1 | Al2O3 | 1 |  |  |  |  | 100 | ZnO | 100 | 10 | 100 | Al2O3 | 100 | 10 | [5 empty] | 220 | ZnO | 115 | Al2O3 | 40 | [8 empty] | 4 | 20 | ZnO | 20 | 20 | Al2O3 | 20 |  |  |  | TRUE
98 Na et al.json | 1 |  |  | 2 |  | home-built hot-wall stainless steel tube reactor | Si substrate coated with 100 nm of thermally grown SiO2 | ZnO | 19 | ZnO:Al | 1 | TMA/H2O | 125 | 1 | ZnO | 1 | 1 | ZnO:Al | 1 |  |  |  | 40 | 100 | ZnO | 100 | 10 | [9 empty] | 240 | ZnO | 115 | ZnO:Al | 125 | [8 empty] | 4 | 20 | ZnO | 20 | 20 | ZnO:Al | 20 |  |  |  | TRUE
99 Jung et al.json | 1 |  |  | 1 |  | Rotary ALD reactor | LiCoO2 powders | [5 empty] | 180 | [9 empty] | 3.5 | [12 empty] | 3.5 | 2 | Al2O3 | 2.2 | ZnO | 2 | [8 empty] | 2 | [9 empty] | FALSE
1 Nguyen et al.json | 1 |  |  | 30 | Beneq | TFS-200 | Si(100) wafer, nickel-coated | [5 empty] | 180 | 0.1 | ZnO | 0.1 | [6 empty] | 1000 |  | ZnO | [10 empty] | 1000 | 5000 | ZnO | 1.94 | [11 empty] | 10 | ZnO | 5 | [6 empty] | TRUE
1 Cheng et al.json | 1 |  |  | 0.4 | Cambridge NanoTech | Savannah 100 | c-face sapphire (c-Al2O3) | [5 empty] | 180 | 0.5 | ZnO | 0.015 | [6 empty] | 85 | 0.5 | ZnO | 0.01 | 0.4 | [8 empty] | 85 | 500 | ZnO | 0.17 | [10 empty] | 3 | 5 | ZnO | 5 | [6 empty] | TRUE
1 Yamamoto et al.json | 1 | Alternately fed into the growth chamber |  |  |  |  | Corning 7059 glass | [5 empty] | 136 | 2 | ZnO | 2 | [7 empty] | 17.5 | ZnO | 67 | [11 empty] | ZnO | [12 empty] | 8 | ZnO | 8 | [6 empty] | FALSE
1 Kwon et al.json | 1 | Showerhead | 300 | 0.25 | Daeki high-tech, Korea | Remote VHF ICP module | Si(100) single crystal and quartz | [5 empty] | 250 | 5 | ZnO | 5 | [6 empty] | 25 | 0 | ZnO | 100 | 400 | [8 empty] | 25 | 300 | ZnO | 0.21 | [10 empty] | 50 | 15 | ZnO | 15 | [6 empty] | TRUE
1 Levy et al.json | 1 |  |  | 230 |  |  | glass | [5 empty] | 200 | [9 empty] | 300 | [13 empty] | 176 | ZnO | 1.7 | [10 empty] | 4 | [9 empty] | TRUE
2 Lee et al.json | 1 |  |  | 2 |  |  | ITO-coated plastic film (PET, Aldrich Chem. Co.) | [5 empty] | 100 | 1 | ZnO | 0.5 | [6 empty] | 60 | 10 | ZnO | 50 | 50 | [8 empty] | 60 |  | ZnO | 1 | [11 empty] | 5 | ZnO | 5 | [6 empty] | FALSE
1 Levy et al.json | 1 | spatial isolation of reactive gases |  | 760 |  | stainless steel ALD coating head | glass | ZnO | 1 |  |  | ZnO | 200 | 112 | ZnO | 112 | [6 empty] | 25 | 0.74 | ZnO | 0.52 | 0.89 | [8 empty] | 25 | 250 | ZnO | 1.2 | [10 empty] | 37 | 112 | ZnO | 112 | [6 empty] | TRUE
1 King et al.json | 1 |  |  | 0.1 |  | Fluidized bed reactor | High surface area TiO2 nanopowder | [5 empty] | 100 | 360 | ZnO | 420 | [6 empty] | 6 | 31 | ZnO | 31 | [9 empty] | 6 | 30 | ZnO | 2 | [10 empty] | 10 | 360 | ZnO | 420 | [6 empty] | TRUE
2 King et al.json | 1 | viscous flow |  | 1 |  | custom-built viscous flow reactor | Si wafers and SiO2 particles | [5 empty] | 100 | 10 | ZnO | 2 | [6 empty] | 15 | 27 | ZnO | 10 | 27 | [8 empty] | 15 | 80 | ZnO | 1.3 | [10 empty] | 10 | 10 | ZnO | 10 | [6 empty] | TRUE
3 King et al.json | 1 |  |  |  |  | fluidized bed reactor | SiO2 spheres | [5 empty] | 100 | 480 | ZnO | 600 | [6 empty] | 18.6 | 10 | ZnO | 10 | 10 | [8 empty] | 18.6 | 115 | ZnO | 1.6 | [10 empty] | 10 | 480 | ZnO | 600 | [6 empty] | FALSE
1 Lin et al.json | 1 |  |  | 760 |  | inductively heated quartz reactor | (0 0 01) sapphire | [5 empty] | 600 | [9 empty] | 500 | [12 empty] | 500 |  | ZnO | 0.5 | [20 empty] | TRUE
2 Yen et al.json | 1 | alternating exposure |  | 760 |  | inductively heated quartz reactor | (11-20) sapphire | [5 empty] | 600 | [9 empty] | 300 | [12 empty] | 300 |  | ZnO | [21 empty] | FALSE
3 Lin et al.json | 1 |  |  | 760 |  | inductively heated quartz reactor | (0 0 0 1) sapphire | [5 empty] | 300 | [10 empty] | 55.7 | ZnO | 7.63 | [10 empty] | 1200 | ZnO | 1 | [20 empty] | TRUE
1 Mourey et al.json | 1 |  | 0.1 |  |  |  | borosilicate glass | [5 empty] | 200 | 2 | ZnO | 2 | [6 empty] | 10 | [12 empty] | 10 |  | ZnO | 2.5 | [11 empty] | 4 | ZnO | 4 | [6 empty] | FALSE
1 Ko Park et al.json | 1 |  |  |  | Microchemistry, Ltd. | prototypeF-450 | 200nm thick Al2O3 coated Si wafer | [5 empty] | 180 | 1.65 | ZnO | 1.65 | [20 empty] | 3000 | ZnO | 2.06 | [11 empty] | 4.4 | ZnO | 4.4 | [6 empty] | FALSE
1 Ko Park et al.json | 2 |  |  |  | Microchemistry, Ltd. | prototypeF-450 | 200nm thick Al2O3 coated Si wafer | [5 empty] | 180 | 1.65 | ZnO | 1.65 | [20 empty] | 3000 | ZnO | 1.38 | [11 empty] | 4.4 | ZnO | 4.4 | [6 empty] | FALSE
1 Park et al.json | 1 | shower-head-type reactor | 60 | 3 |  | Genitech MP-1000 | 5 in. p-type Si(100) | [5 empty] | 150 | 1.5 | ZnO | 4 | [6 empty] | 70 | 60 | ZnO | 60 | 80 | [8 empty] | 70 |  | ZnO | 2.2 | [11 empty] | 0.5 | ZnO | 4.5 | [6 empty] | TRUE
10 Chen et al.json | 1 |  | 2500 | 1 |  | YUNMOQBT-T ALD reactor | Polyethylene terephthalate (PET) | ZnO | 14 | Zn-Al-O | 1 | Zn-Al-O | 200 | 15 | ZnO | 100 | [7 empty] | 100 | ZnO | 50 | 50 | [9 empty] | 500 | ZnO | [12 empty] | 6 | ZnO | 10 | [6 empty] | TRUE
11 Wang et al.json | 1 |  | 2500 |  | Picosun | Picosun R-200 | sapphire Al2O3 (0001) and p-type silicon wafers | Ga2O3 | 1 | ZnO | 1 | ZnO | 250 | 28 | Ga2O3 | 0.2 | 28 | ZnO | 0.2 |  |  |  | 175 | 380 | Ga2O3 | 120 | 80 | 380 | ZnO | 120 | 80 |  |  |  |  | 175 | 1750 | Ga2O3 | 0.06 | ZnO | 0.1 | [9 empty] | 4 | Ga2O3 | 4 | 4 | ZnO | 6 |  |  |  | TRUE
2 Kim et al.json | 1 | [5 empty] | Si | ZnO |  |  |  | Not Found | 150 | 5 | ZnO | 3 | [8 empty] | ZnO | [12 empty] | ZnO | [12 empty] | 6 | ZnO | 6 | [6 empty] | FALSE
3 Park et al.json | 1 | alternatively injected into the reactor | 130 | 3 |  |  | Corning glass | [5 empty] | 200 | 1.5 | ZnO | 2.5 | [6 empty] | 20 | 80 | ZnO | 80 | 80 | [8 empty] | 20 |  | ZnO | [12 empty] | 4 | ZnO | 4 | [6 empty] | TRUE
4 Choi et al.json | 1 | [10 empty] | Not Found | [47 empty] | FALSE
5 Lim et al.json | 1 |  | 300 | 2 |  | cold-wall-type remote ALD chamber | ALD Al2O3 (50 nm/Si 001) | [5 empty] | 200 | 3 | ZnO | 2 | [6 empty] | 35 | 20 | ZnO | 5 | 20 | [8 empty] | 35 | 150 | ZnO | [12 empty] | 3 | ZnO | 3 | [6 empty] | TRUE
6 Lee et al.json | 1 | Remote plasma | 0 |  |  |  | Polyethersulfone (PES) | [5 empty] | 100 |  | ZnO | 3 | [7 empty] | 35 | ZnO | 15 | 100 | [24 empty] | ZnO | 6 | [6 empty] | FALSE
6 Lee et al.json | 2 | Remote plasma | 25 |  |  |  | Polyethersulfone (PES) | [5 empty] | 150 |  | ZnO | 3 | [7 empty] | 35 | ZnO | 15 | 100 | [24 empty] | ZnO | 6 | [6 empty] | FALSE
6 Lee et al.json | 3 | Remote plasma | 50 |  |  |  | Polyethersulfone (PES) | [5 empty] | 200 |  | ZnO | 3 | [7 empty] | 35 | ZnO | 15 | 100 | [24 empty] | ZnO | 6 | [6 empty] | FALSE
6 Lee et al.json | 4 | Remote plasma | 100 |  |  |  | Polyethersulfone (PES) | [5 empty] | 250 |  | ZnO | 3 | [7 empty] | 35 | ZnO | 15 | 100 | [24 empty] | ZnO | 6 | [6 empty] | FALSE
7 Pilz et al.json | 1 |  | 100 | 100 |  |  | Single side polished silicon (100) | [5 empty] | 25 | 3 | ZnO | 0.32 | [7 empty] | 20 | ZnO |  | 20 | [9 empty] | 300 | ZnO | 1.5 | [11 empty] | 12 | ZnO | 5 | [6 empty] | TRUE
8 Shi et al.json | 1 | alternating exposure | 2500 |  | Picosun | R200 advanced | Si wafer, glass | ZnO | 9 | Ga2O3 | 1 | Ga2O3 | 250 | 24 | ZnO | 0.2 | 24 | Ga2O3 | 0.3 |  |  |  | 45 | 380 | ZnO | 120 |  | 380 | Ga2O3 | 120 | [5 empty] | 45 | 600 | ZnO | 1.1 | Ga2O3 | 0.65 | [9 empty] | 4 | ZnO | 6 | 4 | Ga2O3 | 4 |  |  |  | TRUE
9 Kim et al.json | 1 |  | 100 |  |  |  | Si (100) | In2-xGaxO3 |  |  |  | Ga | 250 |  | In2-xGaxO3 | [7 empty] | 20 |  | In2-xGaxO3 | [10 empty] | 20 |  | In2-xGaxO3 | [13 empty] | In2-xGaxO3 | [7 empty] | TRUE
1 Keun Kim et al.json | 1 |  |  |  | Ever-tek | Plus-100 | Si wafers with a 200-nm-thick SiO2 layer | [5 empty] | 230 | 1000 | ZnO | 1000 | [7 empty] | 1000 | ZnO | 0 | 900 | [10 empty] | ZnO | 0.19 | [11 empty] | 5000 | ZnO | 5000 | [6 empty] | TRUE
2 Hudec et al.json | 1 |  |  |  | Beneq | TFS-200 | Si3N4 membrane | [5 empty] | 250 | [9 empty] | 100 | [12 empty] | 100 | 300 | ZnO | 1 | [20 empty] | FALSE
3 Mei et al.json | 1 |  |  |  |  | MNT ALD system | N-type Si substrate | [5 empty] | 70 | [9 empty] | 20 | [12 empty] | 20 | 120 | ZnO | 0.1667 | [20 empty] | FALSE
4 Tran et al.json | 1 | [5 empty] | 300 mm silicon wafers | [5 empty] | 200 | [9 empty] | 11 | [12 empty] | 11 | [23 empty] | FALSE
1 Jung et al.json | 1 |  |  | 0.06 |  | NCD D-100 | p-type (100) Si substrate and Corning XG glass | [5 empty] | 150 | 1 | ZnO | 1.5 | [6 empty] | 50 | 0 | ZnO | 0 | 50 | [8 empty] | 50 | 195 | ZnO | 2.56 | [10 empty] | 0 | 10 | ZnO | 10 | [6 empty] | TRUE
1 Sanders et al.json | 1 |  |  | 1 |  |  | Corning 7059 glass, n-type (111) silicon | ZnO | 1 | ZnS | 1 | ZnS | 573 | 5 | ZnO_xS_1-x | 2 | [6 empty] | 100 | 1 | ZnO_xS_1-x | 1 | 1 | [8 empty] | 100 | 2000 | ZnO | 2.56 | ZnS | 2.56 | [8 empty] | 10 | 8 | ZnO_xS_1-x | 8 | [6 empty] | TRUE
2 Lujala et al.json | 1 |  |  | 0.5 | Microchemistry Ltd. | F-120 ALE reactor | Soda lime glass (50 X 50 mm) | [5 empty] | 250 | 200 | ZnO | 200 | [6 empty] | 750 | 700 | ZnO | 700 | 700 | [8 empty] | 750 |  | ZnO | 0.5 | [11 empty] | 400 | ZnO | 400 | [6 empty] | TRUE
3 Godlewski et al.json | 1 | [5 empty] | glass, glass covered with ITO, silicon (100), silicon covered with metal, GaAs, sapphire | [5 empty] | 100 | [46 empty] | FALSE
4 Makino et al.json | 1 | bubbling systems |  | 5e-06 |  | ultrahigh-vacuum growth chamber | glass | [5 empty] | 90 | 5 | DEtZn | 5 | 5 | DMeZn | 5 |  |  |  | 0 | 0 | DEtZn | 0 | 0 | 0 | DMeZn | 0 | 0 | [5 empty] | 200 | DEtZn | 0.13 | DMeZn | 0.14 | [8 empty] | 0 | 15 | DEtZn | 15 | 15 | DMeZn | 15 |  |  |  | TRUE
5 Guziewicz et al.json | 1 |  |  |  | Cambridge NanoTech | Savannah-100 | Si | [5 empty] | 130 | [24 empty] | ZnO | 1.8 | [20 empty] | FALSE
6 Wachnicki et al.json | 1 |  |  |  | Cambridge NanoTech | Savannah 100 | GaN/sapphire | [5 empty] | 300 | [46 empty] | FALSE
6 Wachnicki et al.json | 2 |  |  |  | Cambridge NanoTech | Savannah 100 | GaN/sapphire | [5 empty] | 300 | [46 empty] | FALSE
7 Tanskanen et al.json | 1 |  |  | 5e-10 |  | custom built warm wall reactor | Si 100 wafer | [5 empty] | 150 | 0.4 | ZnS | 0.4 | 0.4 | ZnO | 0.4 |  |  |  |  | 60 | ZnS | 60 | 60 | 60 | ZnO | 60 | 60 | [5 empty] | 500 | ZnS | 3.13 | ZnO | 2.56 | [9 empty] | 8 | ZnS | 8 | 8 | ZnO | 8 |  |  |  | TRUE
7 Tanskanen et al.json | 2 |  |  | 5e-10 |  | custom built warm wall reactor | Si 100 wafer | [5 empty] | 150 | 0.4 | ZnS | 0.4 | 0.4 | ZnO | 0.4 |  |  |  |  | 60 | ZnS | 60 | 60 | 60 | ZnO | 60 | 60 | [5 empty] | 500 | ZnS | 3.13 | ZnO | 2.56 | [9 empty] | 8 | ZnS | 8 | 8 | ZnO | 8 |  |  |  | TRUE
8 Beh et al.json | 1 |  |  | 0.1 | Oxford | OpAL | Si wafer | [5 empty] | 200 | 25 | ZnO | 40 | [6 empty] | 100 |  | ZnO | [10 empty] | 100 |  | ZnO | 1.3 | [11 empty] | 1 | ZnO | 1 | [6 empty] | TRUE
1 Rowlette et al.json | 1 |  | 100 | 400 |  | parallel plate, capacitively-coupled system | Si wafers treated with an HF dip | [5 empty] | 120 |  | ZnO | [7 empty] | 80 | 80 | ZnO | [10 empty] | 80 |  | ZnO | 2.9 | [11 empty] | 10 | ZnO | 10 | [6 empty] | TRUE
2 Rowlette et al.json | 1 | showerhead | 100 | 400 |  | parallel plate, capacitively coupled system | Silicon wafers | [5 empty] | 25 | [9 empty] | 100 | 80 | ZnO | 15 | [9 empty] | 100 |  | ZnO | 1.35 | [20 empty] | TRUE

## materialProperties
Filename | Process Number | chemicalComposition | conformality.aspectRatio.quantityValue.numericValue | crystallinity.characterizationMethod | crystallinity.phase | electricalProperties.carrierDensity.quantityValue.numericValue | electricalProperties.characterizationMethod | electricalProperties.mobility.quantityValue.numericValue | electricalProperties.resistivity.quantityValue.numericValue | filmComposition.atomicRatio.characterizationMethod | filmComposition.atomicRatio.elements | filmComposition.atomicRatio.value | filmComposition.elementalConcentration.characterizationMethod | filmComposition.elementalConcentration.values.quantityValue.numericValue | filmDensity.characterizationMethod | filmDensity.value.quantityValue.numericValue | opticalProperties.absorptionCoefficient.quantityValue.numericValue | opticalProperties.bandGap.quantityValue.numericValue | opticalProperties.characterizationMethod | opticalProperties.refractiveIndex.quantityValue.numericValue | roughness.characterizationMethod | roughness.value.quantityValue.numericValue | uniformity.variation.quantityValue.numericValue
1 Han et al.json | 1 | ZnO |  | XRD | polycrystalline | 1e+19 | XPS |  |  | XPS | O | 1:1 | XPS |  |  |  |  | 3.2 | Tauc plot
1 Butcher et al.json | 1 | ZnO |  | X-ray diffraction | polycrystalline | [15 empty] | AFM | 3
1 Kopalko et al.json | 1 | ZnSe |  | XRD | monocrystalline | [15 empty] | AFM | 200
1 Kopalko et al.json | 2 | ZnO |  | XRD | polycrystalline | [15 empty] | AFM | 0.16
1 Yim et al.json | 1 | ZnO |  | XRD | [5 empty] | XPS | O | 1:1 | ICP-OES | 1.2 | [8 empty] | 15.8
1 Mizutani et al.json | 1 | ZnO | 0 | XRD | hexagonal wurtzite |  |  |  |  | HR-RBS | Zn | 1:1 | HR-RBS | 1 | HR-RBS | 5.2 |  |  |  |  | TEM | 0 | 0
1 Mizutani et al.json | 2 | ZnO | 0 | XRD | hexagonal wurtzite |  |  |  |  | HR-RBS | Zn | 1:1 | HR-RBS | 1 | HR-RBS | 5.1 |  |  |  |  | TEM | 0 | 0
1 Mizutani et al.json | 3 | ZnO | 0 | XRD | hexagonal wurtzite |  |  |  |  | HR-RBS | Zn | 1:1 | HR-RBS | 1 | HR-RBS | 5.1 |  |  |  |  | TEM | 0 | 0
1 Mizutani et al.json | 1 | ZnO | 0 | XRD | polycrystalline | 0 |  | 150 | 0 | HR-RBS | O | 1:1 | HR-RBS | 0 | ellipsometry | 5.2 | 0 | 3.3 |  | 0 |  | 0 | 0
1 Mizutani et al.json | 1 | ZnO | 0 | XRD | polycrystalline |  |  |  |  | HR-RBS | O | 1:1 | HR-RBS | 0 | HR-RBS | 5.2 |  |  |  |  | TEM | 0 | 0
1 Mai et al.json | 1 | ZnO |  | GIXRD | polycrystalline |  |  |  |  | RBS/NRA | Zn | 1.07 | RBS/NRA | 1.7 |  | 5.61 |  | 3.3 | Tauc plot |  | AFM | 0.18
1 O Donoghue et al.json | 1 | ZnO |  | GI-XRD | polycrystalline |  |  |  |  | RBS | O | 1:1 | RBS |  |  |  |  | 3.29 | UV-Vis
1 Tammenmaa et al.json | 1 | ZnS |  | X-ray diffraction | cubic or hexagonal
1 Tammenmaa et al.json | 2 | ZnO |  | X-ray diffraction | poor crystallinity
2 Wojcik et al.json | 1 | ZnMnO |  | XRD | polycrystalline |  |  |  |  | XRD, SQUID, and electron probe microanalysis | Mn | 95:5 | SIMS | 5 | [6 empty] | AFM
3 Wojcik et al.json | 1 | ZnO |  | XRD | polycrystalline | 10000000000000000 |  |  |  |  | O
4 Guziewicz et al.json | 1 | ZnO |  | XRD | polycrystalline | 10000000000000000 | Hall measurements | 100 | [12 empty] | AFM | 1.5
1 Mizutani et al.json | 1 | ZnO | 0 | GIXRD | hexagonal wurtzite | 0 |  | 150 | 0 | HR-RBS | Zn | 1:1 | HR-RBS | 0 | HR-RBS | 5.2 | 0 | 3.3 |  | 0 | TEM | 0 | 0
2 Mizutani et al.json | 1 | ZnO | 0 | GIXRD | hexagonal wurtzite | 0 |  | 150 | 0 | HR-RBS | Zn | 1:1 | HR-RBS | 0 | ellipsometry | 5.2 | 0 | 3.3 |  | 0 |  | 0 | 0
1 Kaiya et al.json | 1 | ZnO | 1 | XRD | epitaxial | [5 empty] | O | 1:1 |  | 100 |  | 5.606 | [5 empty] | 0 | 0
2 Kaiya et al.json | 1 | ZnO |  | double-crystal X-ray diffraction (DC-XRD) | c-axis orientation | [5 empty] | O | 1:1 | XPS analysis | 1 |  |  |  | 3.36 | Photoluminescence (PL) measurements |  | atomic force microscopy (AFM) | 1
3 Kopalko et al.json | 1 | ZnO |  | XRD | monocrystalline | [15 empty] | AFM | 0.45
1 Kim et al.json | 1 | ZnO | 0 | XRD | polycrystalline |  |  |  |  | XPS | O | 1:1 | XPS | 0 |  | 0 |  | 3.2 | UV-Vis |  | AFM | 1.055 | 0
1 Kim et al.json | 1 | ZnO | 0 | XRD | polycrystalline |  |  |  |  | XPS | O | 1:1 | XPS | 0 |  | 0 |  | 3.2 | UV-Vis |  | AFM | 1.055 | 0
100 Lim et al.json | 1 | ZnO:N |  | XRD | nanocrystalline or amorphous | 61300000000000 | Hall measurements | 1.5 | 23200 |  | N |  | XPS | 3.5
102 Chang et al.json | 1 | ZnO |  | TEM | polycrystalline
103 Shih et al.json | 1 | ZnO |  | XRD | [13 empty] | 3.37 |  |  | AFM
104 Gu et al.json | 1 | [8 empty] | EDS |  |  | EDS
105 Chen et al.json | 1 | ZnO |  | XRD, TEM | single crystal |  | Hall effect measurement | 22.1 |  |  | O | [9 empty] | TEM | 1
106 Ku et al.json | 1 | ZnO | 0 | XRD | epitaxial | [8 empty] | 0 |  | 0 | [5 empty] | 0 | 0
107 Ku et al.json | 1 | ZnO |  | XRD | epitaxial
108 Ahn et al.json | 1 | ZnO |  | TEM | polycrystalline | 2.5e+18 | Hall effect measurements | 2.9 | 0.35 |  | O | 1:1 | [8 empty] | AFM | 0.5 | 0.5
109 Narayan et al.json | 1 | ZnO | 150 | X-ray diffraction | Hexagonal zincite |  |  |  |  | X-ray diffraction | O | 1:1 | X-ray photoelectron spectroscopy | 99 | Spectroscopic ellipsometry | 5.6 |  |  |  |  | Scanning electron microscopy | 5 | 5
109 Narayan et al.json | 2 | ZnO | 150 | X-ray diffraction | Hexagonal zincite |  |  |  |  | X-ray diffraction | O | 1:1 | X-ray photoelectron spectroscopy | 99 | Spectroscopic ellipsometry | 5.6 |  |  |  |  | Scanning electron microscopy | 5 | 5
110 Wachnicki et al.json | 1 | ZnO |  | XRD | monocrystalline | 1e+19 | Hall measurements | 32 |  |  | O | [6 empty] | 3.37 |  |  | SEM
111 Guziewicz et al.json | 1 | ZnO |  | XRD | polycrystalline | 3.2e+18 | Hall effect (HE) measurements | 108 | 0.018
111 Guziewicz et al.json | 2 | ZnO |  | XRD | polycrystalline | 8.2e+18 | Hall effect (HE) measurements | 65 | 0.011
111 Guziewicz et al.json | 3 | ZnO |  | XRD | polycrystalline | 6.3e+18 | Hall effect (HE) measurements | 105 | 0.0093
111 Guziewicz et al.json | 4 | ZnO |  | XRD | monocrystalline | 4.8e+18 | Hall effect (HE) measurements | 164 | 0.0079
111 Guziewicz et al.json | 5 | ZnO |  | XRD | monocrystalline | 3.9e+18 | Hall effect (HE) measurements | 174 | 0.0093
112 Feng et al.json | 1 | Pd | 1 | EXAFS | Polycrystalline |  |  |  |  | EXAFS | Zn | 1:1 | XRF | 99.9 | QCM | 12 |  |  |  |  | TEM | 1 | 3
113 Luka et al.json | 1 | ZnO | 1 | XRD | polycrystalline | 1.3e+20 | Hall measurements | 28.7 | 0.0017 | EDX | O | 1:0.86 | EDX | 86 |  |  |  | 3.37 | UV-Vis |  | AFM | 1.51 | 90
114 Wachnicki et al.json | 1 | ZnO |  | X-ray diffraction | Monocrystalline | 1.3e+19 | Hall effect measurement | 31.5 |  |  | O | [6 empty] | 3.37
115 Lee et al.json | 1 | ZnO |  | X-ray photoelectron spectroscopy (XPS) | zinc-rich phase | 120000000000000 | Hall-effect measurements | 0.72 | 0.0098 | X-ray photoelectron spectroscopy (XPS) | O | 1:1 | X-ray photoelectron spectroscopy (XPS) | 19.4
116 Malm et al.json | 1 | ZnO | 4.17 |  | polycrystalline |  |  |  |  | XRF | O | 1:1 | XRF | 50 |  | 5.61 |  |  |  |  | SEM | 5 | 5
117 Li et al.json | 1 | ZnO |  | Raman and PL measurements | polycrystalline | [12 empty] | 3.37 | Raman and photoluminescence (PL) measurements
119 Luka et al.json | 1 | ZnO | 0 | XRD | polycrystalline | 2e+20 | Hall measurements | 28.6 | 0.0011 |  |  |  |  | 0 |  | 0 |  | 3.1 | UV-Vis |  | SEM | 0 | 0
121 Chen et al.json | 1 | ZnO |  | XRD and TEM | single crystal |  |  |  |  | XRD and TEM | O |  | XRD and TEM |  |  |  |  | 3.28 | Photoluminescence (PL) |  | TEM
122 Lee et al.json | 1 | ZnO | 220000 | [7 empty] | O |  | EDS |  |  | 0.703
124 Kuo et al.json | 1 | ZnO | 0 | XRD | polycrystalline | 18100000000000000 | Ecopia HM-S5000 Hall effect measurement system | 1.14 | 303 | XPS | O | 1.184:1 | XPS | 1.184 |  | 0 | [5 empty] | 0 | 0
125 Fong et al.json | 1 | ZnO | 1 | X-ray reflectivity | amorphous |  |  |  |  | XRF | O | 1:1 | XRF | 100 | XRR | 5.6 |  |  |  |  | AFM | 10 | 10
127 Tanskanen et al.json | 1 | ZnS |  | XRD | cubic |  |  |  |  | XPS | S | 1:1 | XPS |  |  |  |  | 3.6 | UV-Vis
127 Tanskanen et al.json | 2 | ZnO |  | XRD | hexagonal |  |  |  |  | XPS | O | 1:1 | XPS |  |  |  |  | 3.3 | UV-Vis
128 Malm et al.json | 1 | ZnO | 0 | XRD | polycrystalline |  |  |  |  | TOF-ERDA | O | 0.76:1 | TOF-ERDA | 0 |  | 0 |  |  |  |  | AFM | 1.9 | 0
128 Malm et al.json | 2 | ZnO | 0 | XRD | polycrystalline |  |  |  |  | TOF-ERDA | O | 0.76:1 | TOF-ERDA | 0 |  | 0 |  |  |  |  | AFM | 2.8 | 0
128 Malm et al.json | 3 | ZnO | 0 | XRD | polycrystalline |  |  |  |  | TOF-ERDA | O | 0.83:1 | TOF-ERDA | 0 |  | 0 |  |  |  |  | AFM | 0 | 0
128 Malm et al.json | 4 | ZnO | 0 | XRD | polycrystalline |  |  |  |  | TOF-ERDA | O | 0.88:1 | TOF-ERDA | 0 |  | 0 |  |  |  |  | AFM | 0 | 0
128 Malm et al.json | 5 | ZnO | 0 | XRD | polycrystalline |  |  |  |  | TOF-ERDA | O | 0.78:1 | TOF-ERDA | 0 |  | 0 |  |  |  |  | AFM | 6.9 | 0
129 Kim et al.json | 1 | HfO2 |  | GIXRD | amorphous |  |  |  |  | XPS | O | 1:1 | XPS |  | wet etching tests |  |  | 3.1 | UV-Vis
129 Kim et al.json | 2 | HfO2 |  | GIXRD | amorphous |  |  |  |  | XPS | S | 1:1 | XPS |  | wet etching tests |  |  | 3.7 | UV-Vis
13 Yousfi et al.json | 1 | ZnO |  | XRD | crystalline | [5 empty] | O | 1:1 |  |  |  | 5.675 | [6 empty] | 10
131 Guziewicz et al.json | 1 | ZnO |  | XRD | polycrystalline |  |  |  |  | SIMS | D | 1.1:1.2 | SIMS | [7 empty] | AFM | 4
132 Panigrahi et al.json | 1 | ZnO | 1 | XRD | polycrystalline | 1e+19 | Hall measurements | 10 | 100 | XPS | O | 0.45:0.55 | XPS | 59 | XRR | 5.6 |  | 3.27 | spectroscopic ellipsometry | 2 | AFM | 1 | 5
14 Shimizu et al.json | 1 | ZnO |  | XRD | wurtzite |  |  |  | 1000
15 Yousfi et al.json | 1 | ZnO |  | XRD | poorly crystallized |  |  |  | 0.002 | EDX | S | 1:0.05 | EDX |  | EDX | 4.8 |  | 3.25
16 Yamamoto et al.json | 1 | ZnO | [6 empty] | 0.00069 |  | B
17 Yousfi et al.json | 1 | In2S3 |  | XRD | amorphous |  |  |  | 0.0015 | RBS | S | 0.7 | RBS |  |  |  |  | 3.3
18 Sterner et al.json | 1 | ZnO | 0 | [6 empty] | XPS | O | 1:1 | XPS | 0 |  | 0 | [5 empty] | 0 | 0
19 Liu et al.json | 1 | ZnO |  | XRD | Polycrystalline
2 Lujala et al.json | 1 | ZnO:Al |  | X-ray diffractometry (XRD) | polycrystalline | 3e+20 | Van der Pauw method |  | 0.001 |  | O | [7 empty] | Hitachi U-1100 spectrophotometer |  | atom force microscopy (AFM)
20 Jensen et al.json | 1 | ZnO/Al2O3 | 1 | XRD | polycrystalline |  |  |  |  | XRR | Al | 1:1:1 | XRR | 80 | XRR | 5.61 |  |  |  |  | AFM | 36 | 5
21 Liu et al.json | 1 | ZnO |  | XRD | polycrystalline
22 Schuisky et al.json | 1 | ZnO |  |  |  |  | four-point probe |  | 0.002
22 Schuisky et al.json | 2 | W |  |  |  |  | four-point probe |  | 0.0029
23 Elam et al.json | 1 | ZnO/Al2O3 | 1 |  | crystalline |  |  |  |  | ICP AES | Al | 2:1 | ICP AES | 67 | QCM | 5.62 |  |  |  |  | QCM | 0.007 | 5
24 Lim et al.json | 1 | ZnO | [15 empty] | 3.37 | Photoluminescence (PL)
25 Ko Park et al.json | 1 | ZnO |  | XRD | wurtzite |  | XRD |  | 14.7 | XRD | O | 1:1 | XRD |  | XRD | [5 empty] | SEM
26 Lim et al.json | 1 | ZnO | [15 empty] | 3.37 | Photoluminescence (PL)
27 Ferguson et al.json | 1 | ZnO |  | TEM | polycrystalline
30 Kucheyev et al.json | 1 | ZnO | 100000 | HRTEM | wurtzite |  |  |  |  | Secondary ion mass spectrometry | O | 1:1 | Secondary ion mass spectrometry
31 Lim et al.json | 1 | ZnO | [7 empty] | AES | O |  | AES
32 Scharrer et al.json | 1 | ZnO | [15 empty] | 3.37
33 Keun Kim et al.json | 1 | ZnO |  | XRD | c-axis-preferred orientation |  | Hall measurement |  |  | AES | Zn |  | AES | [7 empty] | AFM
35 Liao et al.json | 1 | ZnO-ZnS |  | XRD, TEM | polycrystalline |  |  |  |  | XPS | S |  | XPS, EDS
37 Lee et al.json | 1 | ZnO |  |  | wurtzite | 1.59e+17 | Hall measurements |  | 17.9 |  | N
37 Lee et al.json | 2 | ZnO |  |  | wurtzite | 1.59e+17 | Hall measurements |  | 17.9 |  | N
38 Platzer-Bjorkman et al.json | 1 | Zn(O,S) |  | XRD | amorphous |  | XPS |  | 0.044 | XRF | Zn | 0.28:1 | XRF | 0.28 | XRR |  |  | 2.7 | Tauc plot | 2.1 | XRR
39 Torndahl et al.json | 1 | Zn1/C0xMgxO |  | XRD | polycrystalline |  | external quantum efficiency, QE(λ) |  |  | XRF | O | 1:0.19 | XRF |  | XRR |  |  | 3.6 | UV-Vis |  | XRR |  | 1
4 Skarp et al.json | 1 | ZnO | [8 empty] | O | [11 empty] | 1
40 Lin et al.json | 1 | ZnO |  | XRD | epitaxial |  |  |  |  | XRD | O | 1:1 | XRD |  |  |  |  | 3.24 | PL |  | AFM | 4.6
41 Lim et al.json | 1 | ZnO |  | XRD | [13 empty] | 3.37
42 Herrmann et al.json | 1 | Al2O3/ZnO |  |  | Amorphous |  |  |  | 10 | Auger electron spectroscopy (AES) | Zn | 1:0.11 | Auger electron spectroscopy (AES) | 11 |  | 2.7 |  |  |  |  | Atomic force microscopy (AFM) | 0.27
44 Min et al.json | 1 | ZnO |  | TEM | amorphous |  |  |  | 0.01 | EDS | O |  | EDS
45 Lim et al.json | 1 | ZnO:N |  | XRD |  | 600000000000000 | Hall measurement | 6.7 |  |  |  |  | XPS | 3.5 | [6 empty] | AFM | 2.8
46 Park et al.json | 1 | ZnO |  | X-ray diffractometer (XRD) with Cu Kα radiation | nanocrystalline | 3.1e+21 | HP 4145 semiconductor parameter analyzer | 1.13 |  | Auger electron spectroscopy (AES) | O |  | Auger electron spectroscopy (AES)
47 Chen et al.json | 1 | ZnO |  | X-ray diffraction (XRD) | high crystallinity with c-axis orientation |  | Hall effect method |  |  |  | Al |  | Secondary ion mass spectrometry (SIMS) | [7 empty] | Atomic force microscopy (AFM) | 1.57
48 Lim et al.json | 1 | ZnO | 0 | XRD | hexagonal wurtzite | 1e+19 | Hall measurements | 13.5 | 0.012 | XPS | O | 1:1 | XPS | 99 | [8 empty] | 0
49 Guziewicz et al.json | 1 | ZnO |  | XRD | polycrystalline | 1e+19 | Hall measurements | 15 | [9 empty] | 3.4 | PL |  | AFM | 0.4
5 Yamada et al.json | 1 | ZnO |  | XRD | polycrystalline | 4.3e+19 | Hall measurements | 30 | 0.00075 |  | O | 1:1 | [10 empty] | 5
50 Guziewicz et al.json | 1 | ZnO |  | XRD | polycrystalline | 8e+17 | Hall measurements | 3 | [12 empty] | AFM | 0.4
50 Guziewicz et al.json | 2 | ZnO |  | XRD | polycrystalline | 9e+18 | Hall measurements | 14 | [12 empty] | AFM | 0.4
50 Guziewicz et al.json | 3 | ZnO |  | XRD | polycrystalline | 1e+19 | Hall measurements | 15 | [12 empty] | AFM | 0.4
51 King et al.json | 1 | ZnO |  | XRD | polycrystalline |  |  |  |  | ICP-AES | Ti | 1.3:1 | ICP-AES |  |  |  |  | 3.3 | UV-Vis | 2
53 Hamann et al.json | 1 | ZnO
54 Kim et al.json | 1 | MgO/ZnO |  | XRD, TEM | crystalline |  |  |  |  | TEM-EDX | O |  | EDX |  |  |  |  | 2.34 | PL spectra |  | TEM
55 Libera et al.json | 1 | ZnO |  | XRD | amorphous | [5 empty] | O |  | XRF | 8 |  | 5.61
56 Sun et al.json | 1 | ZnO |  | GIXRD | polycrystalline |  |  | 15 | [12 empty] | AFM | 2
58 Ras et al.json | 1 | ZnO
58 Ras et al.json | 2 | Al2O3
59 Makino et al.json | 1 | ZnO |  | XRD | polycrystalline | [5 empty] | O | [9 empty] | AFM | 1.68
59 Makino et al.json | 2 | ZnO |  | XRD | polycrystalline | [5 empty] | O | [9 empty] | AFM | 1.68
59 Makino et al.json | 3 | ZnO |  | XRD | polycrystalline | [5 empty] | O | [9 empty] | AFM | 3.96
6 Saito et al.json | 1 | ZnO | 1 | XRD | polycrystalline | 3.9e+20 | Hall measurements | 57.3 | 0.00069 | XPS | O | 1:1 | XPS | 99.9 | XRR | 5.6 |  |  |  |  | AFM | 5 | 5
61 Meyer et al.json | 1 | Al2O3 | [8 empty] | O
63 Kim et al.json | 1 | ZnO | 0 | SAED | polycrystalline | [5 empty] | O | 1:1 |  | 0 |  | 0 |  | 3.2 | Photoluminescence (PL) |  | HRTEM | 0 | 0
65 King et al.json | 1 | ZnO |  | XRD | polycrystalline |  |  |  |  | XPS | O |  | ICP-AES |  |  |  |  | 3.3
66 Dunlop et al.json | 1 | ZnO:N |  | X-ray diffraction | hexagonal | 1000000000000000 | Hall effect measurements | 0.2 | 1000 | [11 empty] | AFM
67 Wu et al.json | 1 | ZnO |  | TEM | crystalline |  | Hall measurements |  |  | TEM | O | 1:1 | [7 empty] | 1.52
7 Sang et al.json | 1 | ZnO |  |  |  | 4.3e+19 | Hall measurement | 30 | 0.00064 |  | B
71 Lee et al.json | 1 | ZnO |  | XRD | polycrystalline |  |  |  |  | XRD | O | 1:1 | XRD | [7 empty] | SEM
72 Shan et al.json | 1 | ZnO |  | XRD | wurtzite | 2.3e+19 | Hall measurements | 23 | 0.012 | [8 empty] | 3.37
73 Pourret et al.json | 1 | ZnO | [5 empty] | 0.0087 |  |  | O | 1:1 | [7 empty] | 2 |  |  | 30
74 Kowalik et al.json | 1 | ZnO | 1.5 | XRD | Polycrystalline |  |  |  |  | XPS | O | 1:1 | XPS | 99 | XRR | 5.6 |  | 3.3 |  |  | AFM | 2.5 | 5
75 Krajewski et al.json | 1 | ZnO |  | XRD | polycrystalline | 1.67e+20 | Hall measurements | 16.1 | [9 empty] | 3.3 |  |  | AFM | 0.5
76 Park et al.json | 1 | Bi2O3 | 0 | TEM | amorphous | [5 empty] | O | 1:1.5 | EDS | 0 |  | 0 | [5 empty] | 0 | 0
77 Peng et al.json | 1 | ZnAl2O4 |  | X-ray diffraction (XRD) | Polycrystalline |  | X-ray photoelectron spectroscopy (XPS) |  |  | X-ray diffraction (XRD) | O | 1:2:4 | X-ray photoelectron spectroscopy (XPS) | 2.5 |  |  |  |  | Ellipsometry | 1.79 | Transmission electron microscopy (TEM) |  | 7
78 Makino et al.json | 1 | ZnO | 0 | XRD | polycrystalline | 0 | Hall measurements | 0 | 0 | XRD | O | 1:1 | SIMS | 0 |  | 0 | [5 empty] | 0 | 0
79 Rowlette et al.json | 1 | ZnO |  | XRD | Polycrystalline |  | Hall measurements | 1 | 5 | EDS | O | 1:1 | XPS | 1 |  |  |  |  | Spectroscopic ellipsometry | 2 | AFM | 1.9
80 Alessandri et al.json | 1 | ZnO | 0 | XRD | polycrystalline |  |  |  |  | XRD | O | 1:1 | XRD | 0 | XRD | 0 |  | 3.37 | UV-Vis |  | SEM | 0 | 0
80 Alessandri et al.json | 2 | ZnO | 0 | XRD | polycrystalline |  |  |  |  | XRD | O | 1:1 | XRD | 0 | XRD | 0 |  | 3.37 | UV-Vis |  | SEM | 0 | 0
82 Wang et al.json | 1 | ZnO |  | TEM | [8 empty] | EDS
83 Grigoras et al.json | 1 | ZnO | 300 | XRD | microcrystalline |  | four point probe measurements |  | 0.03 | XRD | O | 1:1 | XPS |  | XRR |  |  |  | Ellipsometer Plasmos SD2300 | 1.96 | SEM
84 Guziewicz et al.json | 1 | ZnO |  | XRD | polycrystalline |  | Hall measurements | [13 empty] | AFM | 1.5
85 Rowlette et al.json | 1 | ZnO |  | XRD | amorphous |  | Hall measurements |  | 45 | XPS | O | 1:1 | XPS | 1 |  |  |  |  | Spectroscopic ellipsometry | 2 | AFM | 2
86 Hwang et al.json | 1 | Al2O3 / ZnO / TiO2 | [16 empty] | UV/visible/near IR spectrometer
88 Na et al.json | 1 | ZnO | 17 | XRD | polycrystalline |  |  |  |  | XRD | O |  | EDS |  |  |  |  | 3.37
9 Ott et al.json | 1 | ZnO |  |  |  | 2e+20 | van der Pauw method | 25 | 0.0014 |  | O | 1:1 |  | 1.5 |  |  |  | 3.3 | UV-Vis |  |  |  | 10
91 Park et al.json | 1 | TiO2-ZnO | 0 | XRD | anatase |  |  |  |  | EDS | Ti |  | EDS | 0 |  | 0 |  |  |  |  | FE-SEM | 0 | 0
94 Godlewski et al.json | 1 | ZnO |  | XRD | polycrystalline | 2e+20 |  | 25.5 |  |  | O | [9 empty] | AFM | 1.8
95 Ku et al.json | 1 | ZnO | 0 | XRD | epitaxial | 1000000 |  |  |  | XRD | O | 1:1 |  | 0 |  | 0 |  | 3.4 |  |  |  | 0 | 0
96 Yang et al.json | 1 | ZnO | 1 | XRD, TEM | c-plane oriented | [5 empty] | O | 1:1 |  | 100 | X-ray reflectivity |  |  | 3.3 |  |  | AFM | 5.75 | 0.24
97 Na et al.json | 1 | ZnO:Al |  | FTIR | amorphous |  | I-V measurements |  |  | AES | Zn |  | AES |  | QCM and ellipsometry | 5.675 |  |  | FTIR | 1.95
98 Na et al.json | 1 | ZnO:Al | 1.5 | XRD | polycrystalline |  |  |  |  | SIMS | Al | 19:1 | SIMS | 10 | XRR | 5.6 |  |  |  |  | AFM | 1.2 | 5
99 Jung et al.json | 1 | Al2O3 | 0 |  | amorphous |  |  |  |  | XPS | Co | 0.55:0.45 | XPS | 0 |  | 3 | [5 empty] | 0 | 0
1 Nguyen et al.json | 1 | ZnO |  | XRD | polycrystalline | 40800000000000000 | Four-point probe and Hall measurements |  | 56.66 | XPS | Zn | 0.96:1 | XPS | 0.96 |  |  |  | 3.3 | Tauc plot |  | TEM | 30
1 Cheng et al.json | 1 | ZnO | 1 | XRD | polycrystalline | 9400000000000000 | Hall measurements | 6.1 | 1.1 |  | O | 1:1 |  | 100 |  | 5.61 |  |  |  |  | AFM | 2.18 | 5
1 Yamamoto et al.json | 1 | ZnO |  | X-ray diffraction |  |  |  |  | 0.00069 |  | B
1 Kwon et al.json | 1 | ZnO | 1 | XRD | Polycrystalline |  | Hall measurements | 7 | 0.022 | EDS | O | 1:1 | XPS | 99 | XRR | 5.6 |  | 3.3 | UV-Vis |  | AFM | 1 | 5
1 Levy et al.json | 1 | ZnO | 1.5 | XRD | polycrystalline |  |  | 16.7 |  |  | O | 1:1 |  | 0 | ellipsometry | 5.6 |  |  |  |  | AFM | 17.3 | 50
2 Lee et al.json | 1 |  |  | XRD | polycrystalline | [15 empty] | AFM | 3
1 Levy et al.json | 1 | ZnO | 1 | XRD | polycrystalline | 1e+20 | Hall measurements | 12.9 | 1 | XPS | O | 1:1 | XPS | 99.9 | XRR | 5.6 | 0.5 | 3.3 | UV-Vis | 1.9 | AFM | 2 | 5
1 King et al.json | 1 | ZnO | 0 | XRD | Polycrystalline |  |  |  |  | XPS | O | 1:1 | ICP-AES | 0 |  | 0 |  | 3.3 |  |  |  | 0 | 0
2 King et al.json | 1 | ZnO | 1 | XRD | polycrystalline |  |  |  |  | ICP-AES | O | 1:1 | ICP-AES | 50 | STEM | 5.6 |  | 3.3 | spectroscopic ellipsometry |  | STEM | 1.3 | 5
3 King et al.json | 1 | ZnO | 1 | XRD | polycrystalline |  |  |  |  | XRD | O | 1:1 | ICP-AES | 50 | XRR | 5.6 |  | 0.3 | UV-Vis |  | AFM | 5 | 5
1 Lin et al.json | 1 | ZnO |  | XRD |  |  | four-point probe |  | 1.5 |  | O | [6 empty] | 3.3 | PL |  | FESEM
2 Yen et al.json | 1 | ZnO |  | XRD, TEM | c-axis preferred orientation |  | four-point probe |  | 0.01 | TEM | O |  | XRD |  |  |  |  | 3.3 | PL
3 Lin et al.json | 1 | ZnO | [15 empty] | 3.26 | Tauc plot
1 Mourey et al.json | 1 | ZnO |  | XRD | crystalline (002) textured |  |  | 20 | [9 empty] | 3.3 | photoluminescence |  | AFM
1 Ko Park et al.json | 1 | ZnO |  | XRD | wurtzite |  |  |  | 0.53 | XRD | O
1 Ko Park et al.json | 2 | ZnO |  | XRD | wurtzite |  |  |  | 14.7 | XRD | O
1 Park et al.json | 1 | ZnO |  | XRD | polycrystalline |  | Hall measurements | 23.8 | 1.85 |  | O |  | SIMS | [7 empty] | AFM | 6.3
10 Chen et al.json | 1 | ZnO:Zn-Al-O |  | XRD | polycrystalline |  | Hall measurements |  | 0.0066 | XPS | O | 14:1 | XPS | [5 empty] | UV-Vis |  | AFM | 4.515
11 Wang et al.json | 1 | ZnGaO |  | XRD | polycrystalline |  |  |  |  | XPS | O | 1.0:0.4:1.6 | XPS | 19.32 |  |  |  | 4.38 | Tauc plot |  | AFM | 0.24 | 1
2 Kim et al.json | 1 | ZnO |  | XRD | Hexagonal wurtzite | [5 empty] | O | [6 empty] | 3.37 |  |  | AFM | 18.62
3 Park et al.json | 1 | ZnO |  | X-ray diffraction (XRD) | columnar crystalline orientation |  |  | 4.3 |  |  | O | [6 empty] | 3.3 |  |  | atomic force microscopy (AFM) | 0.55 | 80
4 Choi et al.json | 1 | [9 empty] | Not Found
5 Lim et al.json | 1 | ZnO |  | XRD | wurtzite | 1.7e+18 | Hall measurements | 5.8 | 0.64 | XPS | O |  | XPS |  |  |  |  | 3.36
6 Lee et al.json | 1 | ZnO |  | XRD | amorphous |  |  |  |  | XRD | O |  | XRD | [5 empty] | UV/Vis spectrometer |  | AFM | 1.8
6 Lee et al.json | 2 | ZnO |  | XRD | polycrystalline |  |  |  |  | XRD | O |  | XRD | [5 empty] | UV/Vis spectrometer |  | AFM | 0.72
6 Lee et al.json | 3 | ZnO |  | XRD | polycrystalline |  |  |  |  | XRD | O |  | XRD | [5 empty] | UV/Vis spectrometer |  | AFM | 3.3
6 Lee et al.json | 4 | ZnO |  | XRD | polycrystalline |  |  |  |  | XRD | O |  | XRD | [5 empty] | UV/Vis spectrometer |  | AFM | 2.65
7 Pilz et al.json | 1 |  |  | XRD | Polycrystalline |  |  |  |  | XPS | O | 0.76:1 | XPS | 1.1 |  |  |  | 3.27 | Tauc plot | 1.876
8 Shi et al.json | 1 | GZO |  | XRD | polycrystalline | 1.37e+17 | Hall measurements | 10.67 |  | XPS | O | 3.25:96.75 | XPS | 3.25 |  |  |  | 3.2 | Tauc plot |  | AFM | 0.508
9 Kim et al.json | 1 | In2-xGaxO3 |  | XRD | Highly ordered crystalline |  |  | 95.5 |  | XRF | Ga | 1.4:0.6 | XRF | [7 empty] | AFM | 0.35
1 Keun Kim et al.json | 1 | ZnO |  | XRD | c-axis-preferred orientation |  | Hall measurement |  |  | AES | Zn |  | AES | [7 empty] | AFM
2 Hudec et al.json | 1 | ZnO | 1 | XRD | polycrystalline |  |  |  |  | XRD | O | 1:1 | XRD | 100 | ellipsometry | 5.6 |  | 3.2 |  | 2 | XRD | 5.4 | 5
3 Mei et al.json | 1 | ZnO
4 Tran et al.json | 1 | Al0.88B0.12N |  | XRD | c-axis orientation | [5 empty] | B | 0.88:0.12
1 Jung et al.json | 1 | ZnO | 0 | XRD |  |  | Van der Pauw technique |  | 0.02 | XPS | O | 1:1 | XPS | 0 | XRR | 0 |  | 3.24 | UV-Vis |  | AFM | 0 | 0
1 Sanders et al.json | 1 | ZnO_xS_1-x | 1 | XRD | amorphous | 1.66e+19 | Hall measurements | 32.2 | 0.042 | RBS | S | 1:0.9 | RBS | 0.9 | XRR | 5.6 |  | 3.58 | UV-Vis |  | SEM | 5 | 5
2 Lujala et al.json | 1 | ZnO:Al |  | X-ray diffractometry (XRD) |  |  | Van der Pauw method |  | 0.001 |  | O | [7 empty] | Hitachi U-1100 spectrophotometer |  | Atomic force microscopy (AFM)
3 Godlewski et al.json | 1 | ZnO |  |  | polycrystalline | 1e+17 | Hall measurements | 100 |  |  |  |  | SIMS
4 Makino et al.json | 1 | ZnO | 0 | XRD | polycrystalline | 0 | Hall measurements | 0 | 0 | XRD | O | 1:1 | SIMS | 0 |  | 0 | [5 empty] | 0 | 0
5 Guziewicz et al.json | 1 | ZnO |  | XRD | polycrystalline | 10000000000000000 | Hall measurements | 40 |  |  | O | [9 empty] | AFM | 1.5
6 Wachnicki et al.json | 1 | ZnO |  | XRD | monocrystalline | 1e+19 | Hall measurements | 32 |  | XRD | O | 1:1 | [5 empty] | 3.37 |  |  | SEM
6 Wachnicki et al.json | 2 | ZnO |  | XRD | monocrystalline | 5e+18 | Hall measurements | 40 |  | XRD | O | 1:1 | [5 empty] | 3.37 |  |  | SEM
7 Tanskanen et al.json | 1 | ZnS |  | XRD | cubic |  |  |  |  | XPS | S | 1:1 | XPS |  |  |  |  | 3.6 | UV-Vis
7 Tanskanen et al.json | 2 | ZnO |  | XRD | hexagonal |  |  |  |  | XPS | O | 1:1 | XPS |  |  |  |  | 3.3 | UV-Vis
8 Beh et al.json | 1 | ZnO | [6 empty] | 0.0028 |  | O |  | SIMS
1 Rowlette et al.json | 1 | ZnO |  | XRD | polycrystalline |  | Hall measurements |  | 5 | XPS | O | 1:1 | XPS | 1 |  |  |  |  | Spectroscopic ellipsometry | 2 | AFM | 1.9
2 Rowlette et al.json | 1 | ZnO |  | XRD | amorphous |  | Hall measurements |  | 45 | XPS | O | 1:1 | XPS | 99 | ellipsometry |  |  |  | spectroscopic ellipsometry | 2 | AFM | 2

## deviceProperties
Filename | Process Number | deviceStructure | fieldEffectMobility.quantityValue.numericValue | onOffRatio.quantityValue.numericValue | subthresholdSwing.quantityValue.numericValue | thresholdVoltage.quantityValue.numericValue
1 Mizutani et al.json | 1 |  | 0 | 0 | 0 | 0
1 O Donoghue et al.json | 1
2 Wojcik et al.json | 1
3 Wojcik et al.json | 1
4 Guziewicz et al.json | 1 |  |  | 10000000
1 Mizutani et al.json | 1 |  | 0 | 0 | 0 | 0
2 Mizutani et al.json | 1 |  | 0 | 0 | 0 | 0
1 Kim et al.json | 1 | bottom-gate top-contact | 0 | 0 | 0 | 0
1 Kim et al.json | 1 | bottom-gate top-contact | 0 | 0 | 0 | 0
100 Lim et al.json | 1 | inverted staggered-type TFTs with bottom gate and top contact | 6.7 | 95000000 | 0.45 | 20
105 Chen et al.json | 1 | n-ZnO/p-GaN heterojunction LED
108 Ahn et al.json | 1 | bottom-gate | 2.9 | 3000000 |  | 16.8
115 Lee et al.json | 1 | bottom gate type | 0.72 | 3400000 | 0.5 | 16.3
119 Luka et al.json | 1 | ZnO/CuI/Alq3/PEGDE/Al
124 Kuo et al.json | 1 |  | 0 | 0 | 0 | 0
129 Kim et al.json | 1 | MIS capacitors
129 Kim et al.json | 2 | MIS capacitors
14 Shimizu et al.json | 1 | n-ZnO/i-ZnO/CIGS
2 Lujala et al.json | 1
38 Platzer-Bjorkman et al.json | 1 | SLG/Mo/CIGS/Zn(O,S)/ZnO/ZnO:Al
39 Torndahl et al.json | 1 | SLG/Mo/CIGS/buffer/ZnO/ZnO:Al
45 Lim et al.json | 1 | inverted staggered type TFTs with bottom gate and top contact | 6.7 | 94600000 | 0.67 | 4.1
46 Park et al.json | 1 | bottom gate-bottom contact, inverted coplanar structure | 1.13 | 10 | 1.65 | 0.8
47 Chen et al.json | 1
48 Lim et al.json | 1 |  | 15
5 Yamada et al.json | 1
56 Sun et al.json | 1 | bottom-gate | 15 | 100000000 | 0.3 | 6
67 Wu et al.json | 1 | n-ZnO-SiO-ZnO nanocomposite/p-GaN heterojunction
72 Shan et al.json | 1 | metal-semiconductor-metal (MSM) structured photodetector
73 Pourret et al.json | 1 |  | 0.0087
75 Krajewski et al.json | 1
78 Makino et al.json | 1 |  | 0 | 0 | 0 | 0
94 Godlewski et al.json | 1
98 Na et al.json | 1 | bottom-gate top-contact | 1 | 1000 | 0.5 | 0.1
1 Kwon et al.json | 1 | Bottom-gate top-contact | 7
1 Levy et al.json | 1 | staggered-inverted | 16.7 |  |  | 2.9
2 Lee et al.json | 1 |  |  | 10000 |  | 1.2
1 Levy et al.json | 1 | bottom-gate top-contact | 12.9 | 10000000 | 0.5 | 4.8
1 Mourey et al.json | 1 | staggered bottom-gate | 20 | 1000000000 | 200 | 4.5
1 Park et al.json | 1
11 Wang et al.json | 1 | n-ZnGaO/p-Si heterojunction |  | 110000
2 Kim et al.json | 1
3 Park et al.json | 1 | top-gate | 4.3 | 10000000 |  | 8
4 Choi et al.json | 1
5 Lim et al.json | 1 | back-gate-type | 0.035 | 140000 | 1.6 | -6.5
8 Shi et al.json | 1 |  | 2.6 | 1330000 | 1 | -2.5
9 Kim et al.json | 1 | Top-gate | 95.5 | 100000000 | 166 | 1.33
3 Mei et al.json | 1 | TE/ZnO/Si |  | 1000
4 Tran et al.json | 1 | ZnO/Al2O3/Al0.88B0.12N FeFET
2 Lujala et al.json | 1
3 Godlewski et al.json | 1 |  |  | 10000
4 Makino et al.json | 1 |  | 0 | 0 | 0 | 0
5 Guziewicz et al.json | 1 |  |  | 10000000
8 Beh et al.json | 1

## otherAspects
Filename | Process Number | filmStability | reproducibility | safety
1 Yim et al.json | 1 |  | TRUE | Zn(acac)2 is nontoxic and stable in air
1 Mizutani et al.json | 1 | TRUE | TRUE | DEZ has the safety hazard of being pyrophoric and extremely reactive with air.
1 Mizutani et al.json | 2 | TRUE | TRUE | DEZ has the safety hazard of being pyrophoric and extremely reactive with air.
1 Mizutani et al.json | 3 | TRUE | TRUE | DEZ has the safety hazard of being pyrophoric and extremely reactive with air.
1 Mizutani et al.json | 1 | TRUE | TRUE | DEZ has the safety hazard of being pyrophoric and extremely reactive with air.
1 Mizutani et al.json | 1 | TRUE | TRUE | DEZ has the safety hazard of being pyrophoric and extremely reactive with air.
1 Mai et al.json | 1 | TRUE | TRUE | BDMPZ is nonpyrophoric and volatile, making it safer than DEZ.
1 O Donoghue et al.json | 1 | TRUE | TRUE
1 Tammenmaa et al.json | 1 |  | TRUE
1 Tammenmaa et al.json | 2 |  | TRUE
4 Guziewicz et al.json | 1 | TRUE | TRUE
1 Mizutani et al.json | 1 | TRUE | TRUE | DEZ has the safety hazard of being pyrophoric and extremely reactive with air.
2 Mizutani et al.json | 1 | TRUE | TRUE | DEZ has the safety hazard of being pyrophoric and extremely reactive with air.
1 Kaiya et al.json | 1 | TRUE | TRUE
2 Kaiya et al.json | 1 | TRUE | TRUE | High-purity zinc chloride (99.999% ZnCl2) and high-purity oxygen gas (99.995% O2) were used.
1 Kim et al.json | 1 | TRUE | TRUE
1 Kim et al.json | 1 | TRUE | TRUE
100 Lim et al.json | 1 | TRUE | TRUE
105 Chen et al.json | 1 | TRUE | TRUE
108 Ahn et al.json | 1 | TRUE | TRUE
109 Narayan et al.json | 1 | TRUE | TRUE | Use of ultrahigh purity gases and controlled environment to prevent contamination.
109 Narayan et al.json | 2 | TRUE | TRUE | Use of ultrahigh purity gases and controlled environment to prevent contamination.
112 Feng et al.json | 1 | TRUE | TRUE | Handle with care due to the use of formalin and Pd(hfac)2.
113 Luka et al.json | 1 | TRUE | TRUE
115 Lee et al.json | 1 | TRUE | TRUE
116 Malm et al.json | 1 | TRUE | TRUE
121 Chen et al.json | 1 | TRUE | TRUE
125 Fong et al.json | 1 | TRUE | TRUE
129 Kim et al.json | 1 | TRUE | TRUE
129 Kim et al.json | 2 | TRUE | TRUE
131 Guziewicz et al.json | 1 | TRUE | TRUE
132 Panigrahi et al.json | 1 | TRUE | TRUE | Standard safety protocols for handling chemicals and reaction products.
14 Shimizu et al.json | 1 | TRUE | TRUE
15 Yousfi et al.json | 1 |  | TRUE
16 Yamamoto et al.json | 1 | TRUE | TRUE
20 Jensen et al.json | 1 | TRUE | TRUE
23 Elam et al.json | 1 | TRUE | TRUE
38 Platzer-Bjorkman et al.json | 1 | TRUE | TRUE
39 Torndahl et al.json | 1 |  | TRUE | No sodium contamination from the SLG substrates was found at any deposition temperature.
40 Lin et al.json | 1 | TRUE | TRUE | Standard laboratory safety procedures for handling DEZn and H2O.
42 Herrmann et al.json | 1 | TRUE | TRUE
44 Min et al.json | 1 | TRUE | TRUE
45 Lim et al.json | 1 | TRUE | TRUE
51 King et al.json | 1 | TRUE | TRUE
56 Sun et al.json | 1 | TRUE | TRUE
6 Saito et al.json | 1 | TRUE | TRUE | Standard laboratory safety protocols for handling chemicals.
66 Dunlop et al.json | 1 |  | TRUE
67 Wu et al.json | 1 | TRUE | TRUE | Standard safety protocols for handling chemicals like DEZn and TMA.
71 Lee et al.json | 1 | TRUE | TRUE
73 Pourret et al.json | 1 | TRUE | TRUE
74 Kowalik et al.json | 1 | TRUE | TRUE
77 Peng et al.json | 1 | TRUE | TRUE | High-purity Ar (99.999%) was used as the purge and carrier gas and further purified by a gas filter (DRIERITE Gas Purifier) before entering the reaction system.
88 Na et al.json | 1 | TRUE | TRUE
9 Ott et al.json | 1 | TRUE | TRUE
91 Park et al.json | 1 | TRUE | TRUE
96 Yang et al.json | 1 | TRUE | TRUE
98 Na et al.json | 1 | TRUE | TRUE | Standard safety protocols for handling DEZ and TMA
99 Jung et al.json | 1 | TRUE | TRUE
1 Nguyen et al.json | 1 | TRUE | TRUE | Standard safety protocols for handling DEZ and O2
1 Cheng et al.json | 1 | TRUE | TRUE
1 Yamamoto et al.json | 1 | TRUE | TRUE
1 Kwon et al.json | 1 | TRUE | TRUE | Standard laboratory safety protocols for handling DEZn and H2O.
1 Levy et al.json | 1 | TRUE | TRUE
1 Levy et al.json | 1 | TRUE | TRUE | Standard safety protocols for handling diethylzinc and oxygen.
2 King et al.json | 1 | TRUE | TRUE
3 King et al.json | 1 | TRUE | TRUE
1 Mourey et al.json | 1 | TRUE | TRUE
10 Chen et al.json | 1 | TRUE | TRUE
11 Wang et al.json | 1 | TRUE | TRUE
3 Park et al.json | 1 | TRUE | TRUE
5 Lim et al.json | 1 | TRUE | TRUE
8 Shi et al.json | 1 | TRUE | TRUE
9 Kim et al.json | 1 | TRUE | TRUE
2 Hudec et al.json | 1 | TRUE | TRUE
3 Mei et al.json | 1 | TRUE | TRUE
1 Jung et al.json | 1 | TRUE | TRUE
1 Sanders et al.json | 1 | TRUE | TRUE | Use of oxygen filter to improve stoichiometry.
1 Rowlette et al.json | 1 | TRUE | TRUE