## aldSystem
Filename | Process Number | aldMethod.[0].compound | aldMethod.[0].method | aldMethod.[1].compound | aldMethod.[1].method | aldMethod.[2].compound | aldMethod.[2].method | materialDeposited
1 Han et al.json | 1 | ZnO | TALD |  |  |  |  | ZnO
1 Butcher et al.json | 1 | ZnO | LEALD | GaN | LEALD |  |  | GaN
1 Butcher et al.json | 2 | ZnO | LEALD | GaN | LEALD |  |  | GaN
1 Kopalko et al.json | 1 | ZnSe | TALD |  |  |  |  | ZnSe
1 Kopalko et al.json | 2 | ZnO | TALD |  |  |  |  | ZnO
1 Kopalko et al.json | 3 | ZnO | TALD |  |  |  |  | ZnO
1 Kopalko et al.json | 4 | ZnO | TALD |  |  |  |  | ZnO
1 Yim et al.json | 1 | ZnO | TALD |  |  |  |  | ZnO
1 Yim et al.json | 2 | ZnO | TALD |  |  |  |  | ZnO
1 Yim et al.json | 3 | ZnO | TALD |  |  |  |  | ZnO
1 Yim et al.json | 4 | ZnO | TALD |  |  |  |  | ZnO
1 Yim et al.json | 5 | ZnO | TALD |  |  |  |  | ZnO
1 Mizutani et al.json | 1 | ZnO | PEALD |  |  |  |  | ZnO
1 Mizutani et al.json | 2 | ZnO | TALD |  |  |  |  | ZnO
1 Mizutani et al.json | 3 | ZnO | PEALD |  |  |  |  | ZnO
1 Mizutani et al.json | 1 | ZnO | PEALD |  |  |  |  | ZnO
1 Mizutani et al.json | 2 | ZnO | TALD |  |  |  |  | ZnO
1 Mizutani et al.json | 3 | ZnO | TALD | ZnO | PEALD |  |  | ZnO
1 Mizutani et al.json | 1 | ZnO | PEALD |  |  |  |  | ZnO
1 Mizutani et al.json | 2 | ZnO | TALD |  |  |  |  | ZnO
1 Mizutani et al.json | 3 | ZnO | PEALD |  |  |  |  | ZnO
1 Mai et al.json | 1 | ZnO | PEALD |  |  |  |  | ZnO
1 Mai et al.json | 2 | ZnO | PEALD |  |  |  |  | ZnO
1 O Donoghue et al.json | 1 | ZnO | TALD |  |  |  |  | ZnO
1 Tammenmaa et al.json | 1 | ZnS | TALD |  |  |  |  | ZnS
1 Tammenmaa et al.json | 2 | ZnO | TALD |  |  |  |  | ZnO
2 Wojcik et al.json | 1 | ZnMnO | TALD |  |  |  |  | ZnMnO
3 Wojcik et al.json | 1 | ZnO | TALD |  |  |  |  | ZnO
3 Wojcik et al.json | 2 | ZnO | TALD |  |  |  |  | ZnO
4 Guziewicz et al.json | 1 | ZnO | TALD |  |  |  |  | ZnO
4 Guziewicz et al.json | 2 | ZnO | TALD |  |  |  |  | ZnO
1 Mizutani et al.json | 1 | ZnO | PEALD |  |  |  |  | ZnO
1 Mizutani et al.json | 2 | ZnO | TALD |  |  |  |  | ZnO
1 Mizutani et al.json | 3 | ZnO | TALD | ZnO | PEALD |  |  | ZnO
2 Mizutani et al.json | 1 | ZnO | PEALD |  |  |  |  | ZnO
2 Mizutani et al.json | 2 | ZnO | TALD |  |  |  |  | ZnO
2 Mizutani et al.json | 3 | ZnO | PEALD | ZnO | TALD |  |  | ZnO
1 Kaiya et al.json | 1 | ZnO | TALD |  |  |  |  | ZnO
1 Kaiya et al.json | 2 | ZnO | TALD |  |  |  |  | ZnO
2 Kaiya et al.json | 1 | ZnO | TALD |  |  |  |  | ZnO
3 Kopalko et al.json | 1 | ZnO | TALD |  |  |  |  | ZnO
3 Kopalko et al.json | 2 | ZnO | TALD |  |  |  |  | ZnO
1 Kim et al.json | 1 | ZnO | TALD |  |  |  |  | ZnO
1 Kim et al.json | 2 | ZnO | TALD |  |  |  |  | ZnO
1 Kim et al.json | 3 | ZnO | TALD |  |  |  |  | ZnO
1 Kim et al.json | 1 | ZnO | TALD |  |  |  |  | ZnO
1 Kim et al.json | 2 | ZnO | TALD |  |  |  |  | ZnO
1 Kim et al.json | 3 | ZnO | TALD |  |  |  |  | ZnO
100 Lim et al.json | 1 | ZnO:N | TALD |  |  |  |  | ZnO:N
100 Lim et al.json | 2 | ZnO:N | TALD |  |  |  |  | ZnO:N
102 Chang et al.json | 1 | ZnO | TALD |  |  |  |  | ZnO
103 Shih et al.json | 1 | ZnO | TALD |  |  |  |  | ZnO
103 Shih et al.json | 2 | ZnO | TALD |  |  |  |  | ZnO
104 Gu et al.json | 1 | ZrO2 | TALD |  |  |  |  | ZrO2
104 Gu et al.json | 2 | ZnO | TALD |  |  |  |  | ZnO
104 Gu et al.json | 3 | Pt | TALD |  |  |  |  | Pt
104 Gu et al.json | 4 | TiO2 | TALD |  |  |  |  | TiO2
104 Gu et al.json | 5 | HfO2 | TALD |  |  |  |  | HfO2
104 Gu et al.json | 6 | Al2O3 | TALD |  |  |  |  | Al2O3
105 Chen et al.json | 1 | ZnO | TALD |  |  |  |  | ZnO
106 Ku et al.json | 1 | ZnO | SALD |  |  |  |  | ZnO
107 Ku et al.json | 1 | ZnO | TALD |  |  |  |  | ZnO
108 Ahn et al.json | 1 | ZnO | TALD |  |  |  |  | ZnO
108 Ahn et al.json | 2 | ZnO | TALD |  |  |  |  | ZnO
109 Narayan et al.json | 1 | Alumina | TALD | Platinum | TALD |  |  | Platinum
109 Narayan et al.json | 2 | ZnO | TALD |  |  |  |  | ZnO
110 Wachnicki et al.json | 1 | ZnO | TALD |  |  |  |  | ZnO
110 Wachnicki et al.json | 2 | ZnO | TALD |  |  |  |  | ZnO
111 Guziewicz et al.json | 1 | ZnO | TALD |  |  |  |  | ZnO
111 Guziewicz et al.json | 2 | ZnO | TALD |  |  |  |  | ZnO
111 Guziewicz et al.json | 3 | ZnO | TALD |  |  |  |  | ZnO
111 Guziewicz et al.json | 4 | ZnO | TALD |  |  |  |  | ZnO
111 Guziewicz et al.json | 5 | ZnO | TALD |  |  |  |  | ZnO
112 Feng et al.json | 1 | Pd | TALD | Al2O3 | TALD | ZnO | TALD | Pd (on Al2O3 and ZnO supports)
112 Feng et al.json | 2 | Pd | TALD | Al2O3 | TALD | ZnO | TALD | Pd (on Al2O3 and ZnO supports)
113 Luka et al.json | 1 | ZnO | TALD |  |  |  |  | ZnO
113 Luka et al.json | 2 | ZnO | TALD |  |  |  |  | ZnO
113 Luka et al.json | 3 | ZnO | TALD |  |  |  |  | ZnO
113 Luka et al.json | 4 | ZnO | TALD |  |  |  |  | ZnO
113 Luka et al.json | 5 | ZnO | TALD |  |  |  |  | ZnO
113 Luka et al.json | 6 | ZnO | TALD |  |  |  |  | ZnO
113 Luka et al.json | 7 | ZnO | TALD |  |  |  |  | ZnO
113 Luka et al.json | 8 | ZnO | TALD |  |  |  |  | ZnO
114 Wachnicki et al.json | 1 | ZnO | TALD |  |  |  |  | ZnO
115 Lee et al.json | 1 | ZnO | TALD |  |  |  |  | ZnO
115 Lee et al.json | 2 | ZnO | TALD |  |  |  |  | ZnO
115 Lee et al.json | 3 | ZnO | TALD |  |  |  |  | ZnO
115 Lee et al.json | 4 | ZnO | TALD |  |  |  |  | ZnO
116 Malm et al.json | 1 | Al2O3 | TALD | ZnO | TALD |  |  | ZnO (with Al2O3 seed layer)
117 Li et al.json | 1 | ZnO | TALD |  |  |  |  | ZnO
119 Luka et al.json | 1 | ZnO | TALD |  |  |  |  | ZnO
121 Chen et al.json | 1 | ZnO | TALD |  |  |  |  | ZnO
122 Lee et al.json | 1 | ZnO | TALD |  |  |  |  | ZnO
124 Kuo et al.json | 1 | ZnO | TALD |  |  |  |  | ZnO
124 Kuo et al.json | 2 | ZnO | TALD |  |  |  |  | ZnO
124 Kuo et al.json | 3 | ZnO | TALD |  |  |  |  | ZnO
124 Kuo et al.json | 4 | ZnO | TALD |  |  |  |  | ZnO
125 Fong et al.json | 1 | ZnO | TALD |  |  |  |  | ZnO
127 Tanskanen et al.json | 1 | ZnS | TALD |  |  |  |  | ZnS
127 Tanskanen et al.json | 2 | ZnS | TALD |  |  |  |  | ZnS
127 Tanskanen et al.json | 3 | ZnO | TALD |  |  |  |  | ZnO
127 Tanskanen et al.json | 4 | ZnO | TALD |  |  |  |  | ZnO
128 Malm et al.json | 1 | ZnO | TALD |  |  |  |  | ZnO
129 Kim et al.json | 1 | ZnO | TALD | ZnS | TALD |  |  | ZnO; ZnS (interfacial passivation layers)
129 Kim et al.json | 2 | HfO2 | TALD |  |  |  |  | HfO2
13 Yousfi et al.json | 1 | ZnO | TALD |  |  |  |  | ZnO
131 Guziewicz et al.json | 1 | ZnO | TALD |  |  |  |  | ZnO
131 Guziewicz et al.json | 2 | ZnO | TALD |  |  |  |  | ZnO
131 Guziewicz et al.json | 3 | ZnO | TALD |  |  |  |  | ZnO
132 Panigrahi et al.json | 1 | ZnO | TALD |  |  |  |  | ZnO
132 Panigrahi et al.json | 2 | ZnO | TALD |  |  |  |  | ZnO
132 Panigrahi et al.json | 3 | ZnO | TALD |  |  |  |  | ZnO
14 Shimizu et al.json | 1 | ZnO | TALD |  |  |  |  | ZnO
15 Yousfi et al.json | 1 | zinc oxysulfide (Zn(O,S)) | TALD |  |  |  |  | zinc oxysulfide (Zn(O,S))
15 Yousfi et al.json | 2 | indium sulfide (In2S3) | TALD |  |  |  |  | indium sulfide (In2S3)
15 Yousfi et al.json | 3 | aluminum oxide (Al2O3) | TALD |  |  |  |  | aluminum oxide (Al2O3)
16 Yamamoto et al.json | 1 | ZnO | LEALD |  |  |  |  | ZnO
17 Yousfi et al.json | 1 | ZnO | TALD | Indium sulfide | TALD |  |  | ZnO and In S3
17 Yousfi et al.json | 2 | ZnO | TALD | Indium sulfide | TALD |  |  | ZnO and In S3
18 Sterner et al.json | 1 | ZnO | TALD |  |  |  |  | ZnO
19 Liu et al.json | 1 | ZnO | TALD |  |  |  |  | ZnO
19 Liu et al.json | 2 | ZnO | TALD |  |  |  |  | ZnO
19 Liu et al.json | 3 | ZnO | TALD |  |  |  |  | ZnO
2 Lujala et al.json | 1 | ZnO:Al | TALD |  |  |  |  | Al-doped ZnO
2 Lujala et al.json | 2 | ZnO:Al | TALD |  |  |  |  | Al-doped ZnO
2 Lujala et al.json | 3 | ZnO:Al | TALD |  |  |  |  | Al-doped ZnO
20 Jensen et al.json | 1 | ZnO | TALD | Al2O3 | TALD |  |  | ZnO/Al2O3 multilayers
21 Liu et al.json | 1 | ZnO | TALD |  |  |  |  | ZnO
21 Liu et al.json | 2 | ZnO | TALD |  |  |  |  | ZnO
22 Schuisky et al.json | 1 | ZnO | TALD |  |  |  |  | ZnO
22 Schuisky et al.json | 2 | W | TALD |  |  |  |  | W
23 Elam et al.json | 1 | ZnO | TALD | Al2O3 | TALD |  |  | ZnO/Al2O3
24 Lim et al.json | 1 | ZnO | TALD |  |  |  |  | ZnO
24 Lim et al.json | 2 | ZnO | TALD |  |  |  |  | ZnO
25 Ko Park et al.json | 1 | ZnO | TALD |  |  |  |  | ZnO
25 Ko Park et al.json | 2 | ZnO | TALD |  |  |  |  | ZnO
25 Ko Park et al.json | 3 | ZnO | TALD |  |  |  |  | ZnO
26 Lim et al.json | 1 | ZnO | TALD |  |  |  |  | ZnO
26 Lim et al.json | 2 | ZnO | TALD |  |  |  |  | ZnO
27 Ferguson et al.json | 1 | ZnO | TALD |  |  |  |  | ZnO
27 Ferguson et al.json | 2 | ZnO | TALD |  |  |  |  | ZnO
30 Kucheyev et al.json | 1 | ZnO | TALD | Al2O3 | TALD |  |  | ZnO
31 Lim et al.json | 1 | ZnO | TALD |  |  |  |  | ZnO
31 Lim et al.json | 2 | ZnO | TALD |  |  |  |  | ZnO
32 Scharrer et al.json | 1 | ZnO | TALD |  |  |  |  | ZnO
32 Scharrer et al.json | 2 | ZnO | TALD |  |  |  |  | ZnO
33 Keun Kim et al.json | 1 | ZnO | TALD |  |  |  |  | ZnO
35 Liao et al.json | 1 | ZnO | TALD |  |  |  |  | ZnO
35 Liao et al.json | 2 | ZnO | TALD |  |  |  |  | ZnO
37 Lee et al.json | 1 | ZnO | TALD |  |  |  |  | ZnO
38 Platzer-Bjorkman et al.json | 1 | Zn(O,S) | TALD |  |  |  |  | Zn(O,S)
38 Platzer-Bjorkman et al.json | 2 | Zn(O,S) | TALD |  |  |  |  | Zn(O,S)
38 Platzer-Bjorkman et al.json | 3 | Zn(O,S) | TALD |  |  |  |  | Zn(O,S)
38 Platzer-Bjorkman et al.json | 4 | Zn(O,S) | TALD |  |  |  |  | Zn(O,S)
39 Torndahl et al.json | 1 | ZnO | TALD | MgO | TALD | Zn1-xMgxO | TALD | Zn1-xMgxO
39 Torndahl et al.json | 2 | ZnO | TALD | MgO | TALD | Zn1-xMgxO | TALD | Zn1-xMgxO
4 Skarp et al.json | 1 | ZnO | PEALD |  |  |  |  | ZnO
4 Skarp et al.json | 2 | Al2O3 | PEALD |  |  |  |  | Al2O3
40 Lin et al.json | 1 | ZnO | TALD |  |  |  |  | ZnO
40 Lin et al.json | 2 | ZnO | TALD |  |  |  |  | ZnO
41 Lim et al.json | 1 | ZnO | TALD |  |  |  |  | ZnO
41 Lim et al.json | 2 | ZnO | TALD |  |  |  |  | ZnO
41 Lim et al.json | 3 | ZnO | TALD |  |  |  |  | ZnO
41 Lim et al.json | 4 | ZnO | TALD |  |  |  |  | ZnO
41 Lim et al.json | 5 | ZnO | TALD |  |  |  |  | ZnO
42 Herrmann et al.json | 1 | Al2O3 | TALD | ZnO | TALD |  |  | Al2O3/ZnO ALD alloys
42 Herrmann et al.json | 2 | Al2O3 | TALD | ZnO | TALD |  |  | Al2O3/ZnO ALD alloys
44 Min et al.json | 1 | ZnO | TALD |  |  |  |  | ZnO
44 Min et al.json | 2 | ZnO | TALD |  |  |  |  | ZnO
45 Lim et al.json | 1 | ZnO | TALD |  |  |  |  | ZnO
45 Lim et al.json | 2 | ZnO:N | TALD |  |  |  |  | ZnO:N
46 Park et al.json | 1 | ZnO | TALD | Al2O3 | TALD | ZnO:Al | TALD | ZnO, Al2O3, ZnO:Al
46 Park et al.json | 2 | ZnO | TALD | Al2O3 | TALD | ZnO:Al | TALD | ZnO, Al2O3, ZnO:Al
47 Chen et al.json | 1 | ZnO | TALD |  |  |  |  | ZnO
47 Chen et al.json | 2 | Al2O3 | TALD |  |  |  |  | Al2O3
48 Lim et al.json | 1 | ZnO | TALD |  |  |  |  | ZnO
49 Guziewicz et al.json | 1 | ZnO | TALD |  |  |  |  | ZnO
49 Guziewicz et al.json | 2 | ZnO | TALD |  |  |  |  | ZnO
49 Guziewicz et al.json | 3 | ZnO | TALD |  |  |  |  | ZnO
5 Yamada et al.json | 1 | ZnO | TALD |  |  |  |  | ZnO
5 Yamada et al.json | 2 | ZnO | LEALD |  |  |  |  | ZnO
50 Guziewicz et al.json | 1 | ZnO | TALD |  |  |  |  | ZnO
51 King et al.json | 1 | ZnO | FEBALD |  |  |  |  | ZnO
51 King et al.json | 2 | ZnO | FEBALD |  |  |  |  | ZnO
53 Hamann et al.json | 1 | ZnO | TALD |  |  |  |  | ZnO
54 Kim et al.json | 1 | ZnO | TALD |  |  |  |  | ZnO
55 Libera et al.json | 1 | ZnO | TALD |  |  |  |  | ZnO
55 Libera et al.json | 2 | ZnO | TALD |  |  |  |  | ZnO
56 Sun et al.json | 1 | ZnO | SALD | Al2O3 | SALD |  |  | ZnO
56 Sun et al.json | 2 | ZnO | SALD | Al2O3 | SALD |  |  | ZnO
58 Ras et al.json | 1 | ZnO | TALD |  |  |  |  | ZnO
58 Ras et al.json | 2 | Al2O3 | TALD |  |  |  |  | Al2O3
59 Makino et al.json | 1 | ZnO | TALD |  |  |  |  | ZnO
59 Makino et al.json | 2 | ZnO | TALD |  |  |  |  | ZnO
6 Saito et al.json | 1 | ZnO | LEALD |  |  |  |  | ZnO
61 Meyer et al.json | 1 | ZnO | TALD | Al2O3 | TALD |  |  | Al doped ZnO (AZO)
63 Kim et al.json | 1 | ZnO | TALD | Al2O3 | TALD |  |  | ZnO
63 Kim et al.json | 2 | ZnO | TALD | Al2O3 | TALD |  |  | Al2O3
65 King et al.json | 1 | ZnO | FEBALD |  |  |  |  | ZnO
65 King et al.json | 2 | ZnO | FEBALD |  |  |  |  | ZnO
65 King et al.json | 3 | ZnO | FEBALD |  |  |  |  | ZnO
66 Dunlop et al.json | 1 | ZnO | TALD |  |  |  |  | ZnO:N
66 Dunlop et al.json | 2 | ZnO | TALD |  |  |  |  | ZnO:N
66 Dunlop et al.json | 3 | ZnO | TALD |  |  |  |  | ZnO:N
66 Dunlop et al.json | 4 | ZnO | TALD |  |  |  |  | ZnO:N
67 Wu et al.json | 1 | ZnO | TALD | ZnO:Al | TALD |  |  | ZnO; Al-doped ZnO; SiO-ZnO nanocomposite
7 Sang et al.json | 1 | ZnO | TALD |  |  |  |  | ZnO
7 Sang et al.json | 2 | ZnO | TALD |  |  |  |  | ZnO
71 Lee et al.json | 1 | TiO2 | TALD |  |  |  |  | TiO2
71 Lee et al.json | 2 | ZnO | TALD |  |  |  |  | ZnO
72 Shan et al.json | 1 | ZnO | TALD |  |  |  |  | ZnO
73 Pourret et al.json | 1 | ZnO | TALD |  |  |  |  | ZnO
74 Kowalik et al.json | 1 | ZnO | TALD |  |  |  |  | ZnO
74 Kowalik et al.json | 2 | ZnO | TALD |  |  |  |  | ZnO
75 Krajewski et al.json | 1 | ZnO | TALD |  |  |  |  | ZnO
75 Krajewski et al.json | 2 | ZnO | TALD |  |  |  |  | ZnO
76 Park et al.json | 1 | ZnO | TALD |  |  |  |  | ZnO
77 Peng et al.json | 1 | Al2O3 | TALD | ZnO | TALD |  |  | Al2O3 and ZnO
77 Peng et al.json | 2 | Al2O3 | TALD | ZnO | TALD |  |  | Al2O3 and ZnO
78 Makino et al.json | 1 | ZnO | TALD |  |  |  |  | ZnO
78 Makino et al.json | 2 | ZnO | TALD |  |  |  |  | ZnO
79 Rowlette et al.json | 1 | ZnO | PEALD |  |  |  |  | ZnO
79 Rowlette et al.json | 2 | ZnO | PEALD |  |  |  |  | ZnO
79 Rowlette et al.json | 3 | ZnO | PEALD |  |  |  |  | ZnO
80 Alessandri et al.json | 1 | ZnO | TALD |  |  |  |  | ZnO
80 Alessandri et al.json | 2 | ZnO | TALD |  |  |  |  | ZnO
82 Wang et al.json | 1 | ZnO | TALD |  |  |  |  | ZnO
83 Grigoras et al.json | 1 | ZnO | TALD |  |  |  |  | ZnO
83 Grigoras et al.json | 2 | ZnO | TALD |  |  |  |  | ZnO
84 Guziewicz et al.json | 1 | ZnO | TALD |  |  |  |  | ZnO
85 Rowlette et al.json | 1 | ZnO | PEALD |  |  |  |  | ZnO
85 Rowlette et al.json | 2 | ZnO | PEALD |  |  |  |  | ZnO
86 Hwang et al.json | 1 | Al2O3 | TALD | ZnO | TALD | TiO2 | TALD | Al2O3 / ZnO / TiO2
88 Na et al.json | 1 | ZnO | TALD | Al2O3 | TALD |  |  | ZnO and Al2O3
9 Ott et al.json | 1 | ZnO | TALD | Al2O3 | TALD |  |  | ZnO (including Ga-doped ZnO); Al2O3 buffer layers
9 Ott et al.json | 2 | ZnO | TALD | Al2O3 | TALD |  |  | ZnO (including Ga-doped ZnO); Al2O3 buffer layers
9 Ott et al.json | 3 | ZnO | TALD | Al2O3 | TALD |  |  | ZnO (including Ga-doped ZnO); Al2O3 buffer layers
91 Park et al.json | 1 | ZnO | TALD |  |  |  |  | ZnO
94 Godlewski et al.json | 1 | ZnO | TALD |  |  |  |  | ZnO
95 Ku et al.json | 1 | ZnO | TALD |  |  |  |  | ZnO
96 Yang et al.json | 1 | ZnO | TALD |  |  |  |  | ZnO
96 Yang et al.json | 2 | ZnO | TALD |  |  |  |  | ZnO
97 Na et al.json | 1 | ZnO | TALD | Al2O3 | TALD |  |  | ZnO:Al
98 Na et al.json | 1 | ZnO | TALD |  |  |  |  | ZnO
98 Na et al.json | 2 | ZnO | TALD | Al | TALD |  |  | ZnO:Al
99 Jung et al.json | 1 | Al2O3 | TALD |  |  |  |  | Al2O3
99 Jung et al.json | 2 | ZnO | TALD |  |  |  |  | ZnO
1 Nguyen et al.json | 1 | ZnO | TALD |  |  |  |  | ZnO
1 Nguyen et al.json | 2 | ZnO | TALD |  |  |  |  | ZnO
1 Nguyen et al.json | 3 | ZnO | TALD |  |  |  |  | ZnO
1 Nguyen et al.json | 4 | ZnO | TALD |  |  |  |  | ZnO
1 Cheng et al.json | 1 | ZnO | TALD |  |  |  |  | ZnO
1 Cheng et al.json | 2 | ZnO | TALD |  |  |  |  | ZnO
1 Cheng et al.json | 3 | ZnO | TALD |  |  |  |  | ZnO
1 Yamamoto et al.json | 1 | ZnO | LEALD |  |  |  |  | B-doped ZnO
1 Kwon et al.json | 1 | ZnO | PEALD |  |  |  |  | ZnO
1 Levy et al.json | 1 | ZnO | SALD | Al2O3 | SALD |  |  | ZnO
1 Levy et al.json | 2 | ZnO | SALD | Al2O3 | SALD |  |  | Al2O3
2 Lee et al.json | 1 | ZnO | TALD |  |  |  |  | ZnO:N
1 Levy et al.json | 1 | Al2O3 | SALD | ZnO | SALD |  |  | ZnO
1 Levy et al.json | 2 | Al2O3 | SALD | ZnO | SALD |  |  | ZnO
1 Levy et al.json | 3 | Al2O3 | SALD | ZnO | SALD |  |  | ZnO
1 King et al.json | 1 | ZnO | FEBALD |  |  |  |  | ZnO
1 King et al.json | 2 | ZnO | FEBALD |  |  |  |  | ZnO
1 King et al.json | 3 | ZnO | FEBALD |  |  |  |  | ZnO
2 King et al.json | 1 | ZnO | TALD |  |  |  |  | ZnO
2 King et al.json | 2 | ZnO | FEBALD |  |  |  |  | ZnO
3 King et al.json | 1 | ZnO | FEBALD |  |  |  |  | ZnO
1 Lin et al.json | 1 | ZnO | TALD |  |  |  |  | ZnO
2 Yen et al.json | 1 | ZnO | TALD |  |  |  |  | ZnO
3 Lin et al.json | 1 | [6 empty] | ZnO
1 Mourey et al.json | 1 | ZnO | PEALD |  |  |  |  | ZnO
1 Mourey et al.json | 2 | Al2O3 | PEALD |  |  |  |  | Al2O3
1 Ko Park et al.json | 1 | ZnO | TALD |  |  |  |  | ZnO
1 Ko Park et al.json | 2 | ZnO | TALD |  |  |  |  | ZnO
1 Ko Park et al.json | 3 | ZnO | TALD |  |  |  |  | ZnO
1 Park et al.json | 1 | ZnO | PEALD |  |  |  |  | ZnO
1 Park et al.json | 2 | ZnO | PEALD |  |  |  |  | ZnO
1 Park et al.json | 3 | ZnO | PEALD |  |  |  |  | ZnO
1 Park et al.json | 4 | ZnO | TALD |  |  |  |  | ZnO
10 Chen et al.json | 1 | ZnO | PEALD | Zn-Al-O | PEALD |  |  | Al-doped ZnO (AZO)
10 Chen et al.json | 2 | ZnO | PEALD | Zn-Al-O | PEALD |  |  | Al-doped ZnO (AZO)
10 Chen et al.json | 3 | ZnO | PEALD | Zn-Al-O | PEALD |  |  | Al-doped ZnO (AZO)
10 Chen et al.json | 4 | ZnO | PEALD | Zn-Al-O | PEALD |  |  | Al-doped ZnO (AZO)
11 Wang et al.json | 1 | Ga2O3 | PEALD | ZnO | PEALD |  |  | ZnGaO
11 Wang et al.json | 2 | Ga2O3 | PEALD | ZnO | PEALD |  |  | ZnGaO
2 Kim et al.json | 1 | ZnO | PEALD |  |  |  |  | ZnO
2 Kim et al.json | 2 | ZnO | PEALD |  |  |  |  | ZnO
3 Park et al.json | 1 | ZnO | PEALD | Al2O3 | TALD | Al2O3 | PEALD | ZnO
4 Choi et al.json | 1 |  | PEALD
5 Lim et al.json | 1 | ZnO | PEALD |  |  |  |  | ZnO
5 Lim et al.json | 2 | ZnO | PEALD |  |  |  |  | ZnO
5 Lim et al.json | 3 | ZnO | PEALD |  |  |  |  | ZnO
6 Lee et al.json | 1 | ZnO | PEALD |  |  |  |  | ZnO
6 Lee et al.json | 2 | ZnO | PEALD |  |  |  |  | ZnO
6 Lee et al.json | 3 | ZnO | PEALD |  |  |  |  | ZnO
6 Lee et al.json | 4 | ZnO | PEALD |  |  |  |  | ZnO
7 Pilz et al.json | 1 | ZnO | PEALD |  |  |  |  | ZnO
8 Shi et al.json | 1 | ZnO | PEALD | Ga2O3 | PEALD |  |  | GZO (Ga-doped ZnO)
9 Kim et al.json | 1 | Al2O3 | PEALD | ZnO | PEALD | In2-xGaxO3 | PEALD | In2-xGaxO3
1 Keun Kim et al.json | 1 | ZnO | TALD |  |  |  |  | ZnO
1 Keun Kim et al.json | 2 | ZnO | TALD |  |  |  |  | ZnO
2 Hudec et al.json | 1 | ZnO | TALD |  |  |  |  | ZnO
3 Mei et al.json | 1 | ZnO | TALD |  |  |  |  | ZnO
4 Tran et al.json | 1 | Al2O3 | PEALD | ZnO | PEALD |  |  | ZnO; Al2O3
1 Jung et al.json | 1 | ZnO | TALD |  |  |  |  | ZnO
1 Sanders et al.json | 1 | ZnO1-xSx | TALD |  |  |  |  | ZnO1-xSx
1 Sanders et al.json | 2 | ZnO1-xSx | TALD |  |  |  |  | ZnO1-xSx
2 Lujala et al.json | 1 | ZnO:Al | TALD |  |  |  |  | ZnO:Al
3 Godlewski et al.json | 1 | ZnO | TALD |  |  |  |  | ZnO
4 Makino et al.json | 1 | ZnO | TALD |  |  |  |  | ZnO
5 Guziewicz et al.json | 1 | ZnO | TALD |  |  |  |  | ZnO
5 Guziewicz et al.json | 2 | ZnO | TALD |  |  |  |  | ZnO
6 Wachnicki et al.json | 1 | ZnO | TALD |  |  |  |  | ZnO
6 Wachnicki et al.json | 2 | ZnO | TALD |  |  |  |  | ZnO
7 Tanskanen et al.json | 1 | ZnS | TALD |  |  |  |  | ZnS
7 Tanskanen et al.json | 2 | ZnO | TALD |  |  |  |  | ZnO
8 Beh et al.json | 1 | ZnO | TALD |  |  |  |  | ZnO
1 Rowlette et al.json | 1 | ZnO | PEALD |  |  |  |  | ZnO
1 Rowlette et al.json | 2 | ZnO | PEALD |  |  |  |  | ZnO
1 Rowlette et al.json | 3 | ZnO | PEALD |  |  |  |  | ZnO
2 Rowlette et al.json | 1 | ZnO | PEALD |  |  |  |  | ZnO
2 Rowlette et al.json | 2 | ZnO | PEALD |  |  |  |  | ZnO

## reactantSelection
Filename | Process Number | carrierGas | coReactant.[0].coReactant | coReactant.[0].compound | coReactant.[1].coReactant | coReactant.[1].compound | coReactant.[2].coReactant | coReactant.[2].compound | coReactant.[3].coReactant | coReactant.[3].compound | coReactant.[4].coReactant | coReactant.[4].compound | coReactant.[5].coReactant | coReactant.[5].compound | precursor.[0].compound | precursor.[0].precursor | precursor.[1].compound | precursor.[1].precursor | precursor.[2].compound | precursor.[2].precursor | precursor.[3].compound | precursor.[3].precursor | precursor.[4].compound | precursor.[4].precursor | precursor.[5].compound | precursor.[5].precursor | purgingGas
1 Han et al.json | 1 | Argon | H2O2 (50%) | ZnO | [10 empty] | ZnO | [EtZn(damp)]2 | [10 empty] | Argon
1 Butcher et al.json | 1 |  | H2O | ZnO | nitrogen plasma | GaN | [8 empty] | ZnO | metallic Zn | ZnO | H2O | GaN | trimethylgallium | GaN | ammonia
1 Butcher et al.json | 2 |  | H2O | ZnO | nitrogen plasma | GaN | [8 empty] | ZnO | metallic Zn | ZnO | H2O | GaN | trimethylgallium | GaN | ammonia
1 Kopalko et al.json | 1 | nitrogen |  | ZnSe | [10 empty] | ZnSe | elemental Zn and Se
1 Kopalko et al.json | 2 | nitrogen | O2 | ZnO | [10 empty] | ZnO | metallic Zn
1 Kopalko et al.json | 3 | nitrogen | H2O | ZnO | [10 empty] | ZnO | ZnCl2
1 Kopalko et al.json | 4 | nitrogen | O2 | ZnO | [10 empty] | ZnO | ZnCl2
1 Yim et al.json | 1 | N2 | synthetic air | ZnO | [10 empty] | ZnO | Zn(acac)2 | [10 empty] | N2
1 Yim et al.json | 2 | N2 | synthetic air | ZnO | [10 empty] | ZnO | Zn(acac)2 | [10 empty] | N2
1 Yim et al.json | 3 | N2 | synthetic air | ZnO | [10 empty] | ZnO | Zn(acac)2 | [10 empty] | N2
1 Yim et al.json | 4 | N2 | synthetic air | ZnO | [10 empty] | ZnO | Zn(acac)2 | [10 empty] | N2
1 Yim et al.json | 5 | N2 | synthetic air | ZnO | [10 empty] | ZnO | Zn(acac)2 | [10 empty] | N2
1 Mizutani et al.json | 1 | Ar | O2 plasma | ZnO | [10 empty] | ZnO | bis(n-propyltetramethylcyclopentadienyl)zinc (Zn(Cppm)2) | [10 empty] | Ar
1 Mizutani et al.json | 2 | Ar | H2O | ZnO | [10 empty] | ZnO | bis(n-propyltetramethylcyclopentadienyl)zinc (Zn(Cppm)2) | [10 empty] | Ar
1 Mizutani et al.json | 3 | Ar | H2O followed by O2 plasma | ZnO | [10 empty] | ZnO | bis(n-propyltetramethylcyclopentadienyl)zinc (Zn(Cppm)2) | [10 empty] | Ar
1 Mizutani et al.json | 1 | Ar | O2 plasma | ZnO | [10 empty] | ZnO | bis(n-propyltetramethylcyclopentadienyl)zinc [Zn(Cppm)2] | [10 empty] | Ar
1 Mizutani et al.json | 2 | Ar | H2O | ZnO | [10 empty] | ZnO | bis(n-propyltetramethylcyclopentadienyl)zinc [Zn(Cppm)2] | [10 empty] | Ar
1 Mizutani et al.json | 3 | Ar | H2O followed by O2 plasma | ZnO | [10 empty] | ZnO | bis(n-propyltetramethylcyclopentadienyl)zinc [Zn(Cppm)2] | [10 empty] | Ar
1 Mizutani et al.json | 1 | Ar | O2 plasma | ZnO | [10 empty] | ZnO | bis(n-propyltetramethylcyclopentadienyl)zinc [Zn(Cp pm)2] | [10 empty] | Ar
1 Mizutani et al.json | 2 | Ar | H2O | ZnO | [10 empty] | ZnO | bis(n-propyltetramethylcyclopentadienyl)zinc [Zn(Cp pm)2] | [10 empty] | Ar
1 Mizutani et al.json | 3 | Ar | H2O followed by O2 plasma | ZnO | [10 empty] | ZnO | bis(n-propyltetramethylcyclopentadienyl)zinc [Zn(Cp pm)2] | [10 empty] | Ar
1 Mai et al.json | 1 |  | O2-plasma | ZnO | [10 empty] | ZnO | BDMPZ ([Zn(DMP)2]) | [10 empty] | Argon
1 Mai et al.json | 2 |  | O2-plasma | ZnO | [10 empty] | ZnO | BDMPZ ([Zn(DMP)2]) | [10 empty] | Argon
1 O Donoghue et al.json | 1 | N2 (alphagaz 2, 99.9999%) | H2O | ZnO | [10 empty] | ZnO | [Zn(eeki)2] | [10 empty] | N2 (alphagaz 2, 99.9999%)
1 Tammenmaa et al.json | 1 |  | H2S (hydrogen sulphide, 99% pure) | ZnS | [10 empty] | ZnS | Zn(CH3COO)2 (anhydrous zinc acetate)
1 Tammenmaa et al.json | 2 |  | H2O (water vapor, deionized) | ZnO | [10 empty] | ZnO | Zn(CH3COO)2 (zinc acetate)
2 Wojcik et al.json | 1 |  | water vapor | ZnO | water vapor | Mn | [8 empty] | ZnO | zinc acetate (Zn(CH3COO)2) | Mn | Mn thd3 (2,2,6,6-tetramethyl-3,5-heptanedione) | Mn | Mn acac3 (tris(2,4-pentanedionato)manganese(III)) | [6 empty] | nitrogen
3 Wojcik et al.json | 1 | nitrogen | water vapor (H2O) | ZnO | [10 empty] | ZnO | zinc acetate (Zn(OAc)2) | [10 empty] | nitrogen
3 Wojcik et al.json | 2 | nitrogen | water vapor (H2O) | ZnO | [10 empty] | ZnO | zinc acetate (Zn(OAc)2) | [10 empty] | nitrogen
4 Guziewicz et al.json | 1 |  | water | ZnO | [10 empty] | ZnO | diethylzinc (DEZn) | ZnO | dimethylzinc (DMZn) | ZnO | zinc acetate
4 Guziewicz et al.json | 2 |  | water | ZnO | [10 empty] | ZnO | diethylzinc (DEZn) | ZnO | dimethylzinc (DMZn) | ZnO | zinc acetate
1 Mizutani et al.json | 1 | Ar | O2 plasma | ZnO | [10 empty] | ZnO | bis(n-propyltetramethylcyclopentadienyl)zinc (Zn(Cppm)2) | [10 empty] | Ar
1 Mizutani et al.json | 2 | Ar | H2O | ZnO | [10 empty] | ZnO | bis(n-propyltetramethylcyclopentadienyl)zinc (Zn(Cppm)2) | [10 empty] | Ar
1 Mizutani et al.json | 3 | Ar | H2O followed by O2 plasma | ZnO | [10 empty] | ZnO | bis(n-propyltetramethylcyclopentadienyl)zinc (Zn(Cppm)2) | [10 empty] | Ar
2 Mizutani et al.json | 1 | Ar | O2 plasma | ZnO | [10 empty] | ZnO | bis(n-propyltetramethylcyclopentadienyl)zinc (Zn(Cppm)2) | [10 empty] | Ar
2 Mizutani et al.json | 2 | Ar | H2O | ZnO | [10 empty] | ZnO | bis(n-propyltetramethylcyclopentadienyl)zinc (Zn(Cppm)2) | [10 empty] | Ar
2 Mizutani et al.json | 3 | Ar | H2O followed by O2 plasma | ZnO | [10 empty] | ZnO | bis(n-propyltetramethylcyclopentadienyl)zinc (Zn(Cppm)2) | [10 empty] | Ar
1 Kaiya et al.json | 1 | N2 | O2 | ZnO | [10 empty] | ZnO | ZnCl2 | [10 empty] | N2
1 Kaiya et al.json | 2 | N2 | O2 | ZnO | [10 empty] | ZnO | ZnCl2 | [10 empty] | N2
2 Kaiya et al.json | 1 | N2 | O2 | ZnO | [10 empty] | ZnO | ZnCl2 | [10 empty] | N2
3 Kopalko et al.json | 1 | nitrogen | O2 | ZnO | [10 empty] | ZnO | ZnCl2 | [10 empty] | nitrogen
3 Kopalko et al.json | 2 | nitrogen | O2 | ZnO | [10 empty] | ZnO | ZnCl2 | [10 empty] | nitrogen
1 Kim et al.json | 1 |  | H2O | ZnO | [10 empty] | ZnO | DEZ (diethylzinc) | [10 empty] | Ar (high-purity argon)
1 Kim et al.json | 2 |  | Ethanol (EtOH) | ZnO | [10 empty] | ZnO | DEZ (diethylzinc) | [10 empty] | Ar (high-purity argon)
1 Kim et al.json | 3 |  | 2-methyl-3-buten-2-ol (MBO) | ZnO | [10 empty] | ZnO | DEZ (diethylzinc) | [10 empty] | Ar (high-purity argon)
1 Kim et al.json | 1 |  | H2O | ZnO | [10 empty] | ZnO | DEZ (diethylzinc) | [10 empty] | Ar
1 Kim et al.json | 2 |  | Ethanol (EtOH) | ZnO | [10 empty] | ZnO | DEZ (diethylzinc) | [10 empty] | Ar
1 Kim et al.json | 3 |  | 2-methyl-3-buten-2-ol (MBO) | ZnO | [10 empty] | ZnO | DEZ (diethylzinc) | [10 empty] | Ar
100 Lim et al.json | 1 |  | NH4OH (aqueous) | ZnO:N | [10 empty] | ZnO:N | diethyl zinc (DEZ)
100 Lim et al.json | 2 |  | NH4OH (aqueous) | ZnO:N | [10 empty] | ZnO:N | diethyl zinc (DEZ)
102 Chang et al.json | 1 | N2 (99.999%) | H2O (deionized water) | ZnO | [10 empty] | ZnO | Diethylzinc (DEZ) | [10 empty] | N2
103 Shih et al.json | 1 |  | H2O (water vapor) | ZnO | [10 empty] | ZnO | Diethylzinc (DEZn) | [10 empty] | N2
103 Shih et al.json | 2 |  | H2O (water vapor) | ZnO | [10 empty] | ZnO | Diethylzinc (DEZn) | [10 empty] | N2
104 Gu et al.json | 1 |  | H2O vapor | ZrO2 | H2O vapor | ZnO | oxygen | Pt | H2O vapor | TiO2 | H2O vapor | HfO2 | H2O vapor | Al2O3 | ZrO2 | tetrakis(dimethylamido)zirconium | ZnO | diethyl zinc | Pt | (trimethyl)methylcyclopentadienyl platinum | TiO2 | titanium isopropoxide | HfO2 | tetrakis(dimethylamido)hafnium | Al2O3 | trimethylaluminum
104 Gu et al.json | 2 |  | H2O vapor | ZrO2 | H2O vapor | ZnO | oxygen | Pt | H2O vapor | TiO2 | H2O vapor | HfO2 | H2O vapor | Al2O3 | ZrO2 | tetrakis(dimethylamido)zirconium | ZnO | diethyl zinc | Pt | (trimethyl)methylcyclopentadienyl platinum | TiO2 | titanium isopropoxide | HfO2 | tetrakis(dimethylamido)hafnium | Al2O3 | trimethylaluminum
104 Gu et al.json | 3 |  | H2O vapor | ZrO2 | H2O vapor | ZnO | oxygen | Pt | H2O vapor | TiO2 | H2O vapor | HfO2 | H2O vapor | Al2O3 | ZrO2 | tetrakis(dimethylamido)zirconium | ZnO | diethyl zinc | Pt | (trimethyl)methylcyclopentadienyl platinum | TiO2 | titanium isopropoxide | HfO2 | tetrakis(dimethylamido)hafnium | Al2O3 | trimethylaluminum
104 Gu et al.json | 4 |  | H2O vapor | ZrO2 | H2O vapor | ZnO | oxygen | Pt | H2O vapor | TiO2 | H2O vapor | HfO2 | H2O vapor | Al2O3 | ZrO2 | tetrakis(dimethylamido)zirconium | ZnO | diethyl zinc | Pt | (trimethyl)methylcyclopentadienyl platinum | TiO2 | titanium isopropoxide | HfO2 | tetrakis(dimethylamido)hafnium | Al2O3 | trimethylaluminum
104 Gu et al.json | 5 |  | H2O vapor | ZrO2 | H2O vapor | ZnO | oxygen | Pt | H2O vapor | TiO2 | H2O vapor | HfO2 | H2O vapor | Al2O3 | ZrO2 | tetrakis(dimethylamido)zirconium | ZnO | diethyl zinc | Pt | (trimethyl)methylcyclopentadienyl platinum | TiO2 | titanium isopropoxide | HfO2 | tetrakis(dimethylamido)hafnium | Al2O3 | trimethylaluminum
104 Gu et al.json | 6 |  | H2O vapor | ZrO2 | H2O vapor | ZnO | oxygen | Pt | H2O vapor | TiO2 | H2O vapor | HfO2 | H2O vapor | Al2O3 | ZrO2 | tetrakis(dimethylamido)zirconium | ZnO | diethyl zinc | Pt | (trimethyl)methylcyclopentadienyl platinum | TiO2 | titanium isopropoxide | HfO2 | tetrakis(dimethylamido)hafnium | Al2O3 | trimethylaluminum
105 Chen et al.json | 1 | N2 | O | ZnO | [10 empty] | ZnO | diethylzinc (DEZn) | [10 empty] | N2
106 Ku et al.json | 1 |  | deionized water | ZnO | [10 empty] | ZnO | diethylzinc (DEZn) | [10 empty] | nitrogen
107 Ku et al.json | 1 |  | water | ZnO | [10 empty] | ZnO | diethylzinc (DEZn) | [10 empty] | N2
108 Ahn et al.json | 1 |  | H2O | ZnO | [10 empty] | ZnO | Diethylzinc (DEZn)
108 Ahn et al.json | 2 |  | H2O | ZnO | [10 empty] | ZnO | Diethylzinc (DEZn)
109 Narayan et al.json | 1 | Nitrogen (99.999%) | water | Alumina | oxygen | Platinum | [8 empty] | Alumina | trimethyl aluminium (TMA) | Platinum | trimethyl (methylcyclopentadienyl)platinum(IV) (Pt(MeCp)Me3) | [8 empty] | Nitrogen (99.999%)
109 Narayan et al.json | 2 | Nitrogen (99.999%) | water | ZnO | [10 empty] | ZnO | diethyl zinc (DEZ) | [10 empty] | Nitrogen (99.999%)
110 Wachnicki et al.json | 1 |  | deionized water | ZnO | [10 empty] | ZnO | DEZn
110 Wachnicki et al.json | 2 |  | deionized water | ZnO | [10 empty] | ZnO | DMZn
111 Guziewicz et al.json | 1 |  | deionized water | ZnO | [10 empty] | ZnO | diethylzinc (DEZn)
111 Guziewicz et al.json | 2 |  | deionized water | ZnO | [10 empty] | ZnO | diethylzinc (DEZn)
111 Guziewicz et al.json | 3 |  | deionized water | ZnO | [10 empty] | ZnO | diethylzinc (DEZn)
111 Guziewicz et al.json | 4 |  | deionized water | ZnO | [10 empty] | ZnO | diethylzinc (DEZn)
111 Guziewicz et al.json | 5 |  | deionized water | ZnO | [10 empty] | ZnO | diethylzinc (DEZn)
112 Feng et al.json | 1 | Nitrogen (N2, 99.999%) | H2O (deionized water) | Al2O3 | H2O (deionized water) | ZnO | formalin (37% HCOH and 15% CH3OH in aqueous solution) | Pd | [6 empty] | Al2O3 | TMA (trimethyl aluminum) | ZnO | DEZ (diethyl zinc) | Pd | Pd(hfac)2 (palladium hexafluoroacetylacetonate) | [6 empty] | Nitrogen (N2)
112 Feng et al.json | 2 | Nitrogen (N2, 99.999%) | H2O (deionized water) | Al2O3 | H2O (deionized water) | ZnO | formalin (37% HCOH and 15% CH3OH in aqueous solution) | Pd | [6 empty] | Al2O3 | TMA (trimethyl aluminum) | ZnO | DEZ (diethyl zinc) | Pd | Pd(hfac)2 (palladium hexafluoroacetylacetonate) | [6 empty] | Nitrogen (N2)
113 Luka et al.json | 1 |  | deionized water | ZnO | [10 empty] | ZnO | diethylzinc (DEZn)
113 Luka et al.json | 2 |  | deionized water | ZnO | [10 empty] | ZnO | diethylzinc (DEZn)
113 Luka et al.json | 3 |  | deionized water | ZnO | [10 empty] | ZnO | diethylzinc (DEZn)
113 Luka et al.json | 4 |  | deionized water | ZnO | [10 empty] | ZnO | diethylzinc (DEZn)
113 Luka et al.json | 5 |  | deionized water | ZnO | [10 empty] | ZnO | diethylzinc (DEZn)
113 Luka et al.json | 6 |  | deionized water | ZnO | [10 empty] | ZnO | diethylzinc (DEZn)
113 Luka et al.json | 7 |  | deionized water | ZnO | [10 empty] | ZnO | diethylzinc (DEZn)
113 Luka et al.json | 8 |  | deionized water | ZnO | [10 empty] | ZnO | diethylzinc (DEZn)
114 Wachnicki et al.json | 1 |  | deionized water | ZnO | [10 empty] | ZnO | diethylzinc (DEZn, Zn(C2H6)2) | [10 empty] | inert gas
115 Lee et al.json | 1 |  | water | ZnO | [10 empty] | ZnO | diethyl zinc (Zn(C2H5)2)
115 Lee et al.json | 2 |  | water | ZnO | [10 empty] | ZnO | diethyl zinc (Zn(C2H5)2)
115 Lee et al.json | 3 |  | water | ZnO | [10 empty] | ZnO | diethyl zinc (Zn(C2H5)2)
115 Lee et al.json | 4 |  | water | ZnO | [10 empty] | ZnO | diethyl zinc (Zn(C2H5)2)
116 Malm et al.json | 1 | Nitrogen (99.999%, Schmidlin UHPN 3000) | water | Al2O3 | water | ZnO | [8 empty] | Al2O3 | trimethylaluminum (TMA) | ZnO | diethylzinc (DEZ) | [8 empty] | Nitrogen (99.999%, Schmidlin UHPN 3000)
117 Li et al.json | 1 | N2 | water | ZnO | [10 empty] | ZnO | diethylzinc (Zn(C2H5)2, DEZ) | [10 empty] | N2
119 Luka et al.json | 1 |  | deionized water | ZnO | [10 empty] | ZnO | diethylzinc
121 Chen et al.json | 1 | N2 | H2O (vapor) | ZnO | [10 empty] | ZnO | Diethylzinc (DEZn, Zn(C2H5)2) | [10 empty] | N2
122 Lee et al.json | 1 | N2 | water | ZnO | [10 empty] | ZnO | diethylzinc (DEZ) | [10 empty] | None
124 Kuo et al.json | 1 | Nitrogen | H2O | ZnO | [10 empty] | ZnO | diethyl zinc (DEZ) | [10 empty] | Nitrogen
124 Kuo et al.json | 2 | Nitrogen | H2O | ZnO | [10 empty] | ZnO | diethyl zinc (DEZ) | [10 empty] | Nitrogen
124 Kuo et al.json | 3 | Nitrogen | H2O | ZnO | [10 empty] | ZnO | diethyl zinc (DEZ) | [10 empty] | Nitrogen
124 Kuo et al.json | 4 | Nitrogen | H2O | ZnO | [10 empty] | ZnO | diethyl zinc (DEZ) | [10 empty] | Nitrogen
125 Fong et al.json | 1 | Ar | H2O | ZnO | [10 empty] | ZnO | diethylzinc (DEZn) | [10 empty] | Ar
127 Tanskanen et al.json | 1 | N2 | H2S | ZnS | [10 empty] | ZnS | DMZn | [10 empty] | N2
127 Tanskanen et al.json | 2 | N2 | H2S | ZnS | [10 empty] | ZnS | DEZn | [10 empty] | N2
127 Tanskanen et al.json | 3 | N2 | H2O | ZnO | [10 empty] | ZnO | DMZn | [10 empty] | N2
127 Tanskanen et al.json | 4 | N2 | H2O | ZnO | [10 empty] | ZnO | DEZn | [10 empty] | N2
128 Malm et al.json | 1 | Nitrogen (99.999%) | water | ZnO | [10 empty] | ZnO | diethylzinc (Crompton GmbH) | [10 empty] | Nitrogen (99.999%)
129 Kim et al.json | 1 |  | H2O | ZnO | dilute H2S gas (5% H2S/95% N2) | ZnS | [8 empty] | ZnO | diethylzinc (DEZ, (C2H5)2Zn) | ZnS | diethylzinc (DEZ, (C2H5)2Zn)
129 Kim et al.json | 2 |  | O3 (ozone, concentration reported as ~180 g/cm^3 in text) | HfO2 | [10 empty] | HfO2 | tetrakis(ethylmethylamino) hafnium (TEMAHf, Hf[(C2H5)(CH3)]4)
13 Yousfi et al.json | 1 | nitrogen | water (H2O) | ZnO | [10 empty] | ZnO | diethylzinc (DEZn) | [10 empty] | nitrogen
131 Guziewicz et al.json | 1 |  | H2O (deionized water) and D2O (heavy water) | ZnO | [10 empty] | ZnO | diethylzinc (DEZn) | ZnO | H2O (deionized water) / D2O (heavy water) | [8 empty] | Nitrogen
131 Guziewicz et al.json | 2 |  | H2O (deionized water) and D2O (heavy water) | ZnO | [10 empty] | ZnO | diethylzinc (DEZn) | ZnO | H2O (deionized water) / D2O (heavy water) | [8 empty] | Nitrogen
131 Guziewicz et al.json | 3 |  | H2O (deionized water) and D2O (heavy water) | ZnO | [10 empty] | ZnO | diethylzinc (DEZn) | ZnO | H2O (deionized water) / D2O (heavy water) | [8 empty] | Nitrogen
132 Panigrahi et al.json | 1 | N2 | H2O (deionised water) | ZnO | [10 empty] | ZnO | DEZ (diethylzinc) | [10 empty] | N2
132 Panigrahi et al.json | 2 | N2 | H2O (deionised water) | ZnO | [10 empty] | ZnO | DEZ (diethylzinc) | [10 empty] | N2
132 Panigrahi et al.json | 3 | N2 | H2O (deionised water) | ZnO | [10 empty] | ZnO | DEZ (diethylzinc) | [10 empty] | N2
14 Shimizu et al.json | 1 | argon (Ar) | H2O (water) | ZnO | [10 empty] | ZnO | Diethylzinc (DEZn) | [10 empty] | argon (Ar)
15 Yousfi et al.json | 1 | nitrogen (99.999%) | H2O | Zn(O,S) | H2S | Zn(O,S) | [8 empty] | Zn(O,S) | diethylzinc (electronic grade) | [10 empty] | nitrogen (99.999%)
15 Yousfi et al.json | 2 | nitrogen (99.999%) | H2S | In2S3 | [10 empty] | In2S3 | Indium acetyl acetonate (In(acac)3) | [10 empty] | nitrogen (99.999%)
15 Yousfi et al.json | 3 | nitrogen (99.999%) | H2O | Al2O3 | [10 empty] | Al2O3 | trimethylaluminum (TMAl) | [10 empty] | nitrogen (99.999%)
16 Yamamoto et al.json | 1 | Argon | H2O | ZnO | [10 empty] | ZnO | Diethylzinc (DEZ) | [10 empty] | Argon
17 Yousfi et al.json | 1 |  | water | ZnO | hydrogen sulfide (H2S) | Indium sulfide | [8 empty] | ZnO | diethyl zinc (DEZ) | ZnO (doping) | trimethyl aluminium (TMAl) | Indium sulfide | indium acetylacetonate | [6 empty] | nitrogen
17 Yousfi et al.json | 2 |  | water | ZnO | hydrogen sulfide (H2S) | Indium sulfide | [8 empty] | ZnO | diethyl zinc (DEZ) | ZnO (doping) | trimethyl aluminium (TMAl) | Indium sulfide | indium acetylacetonate | [6 empty] | nitrogen
18 Sterner et al.json | 1 |  | H2O (water) | ZnO | [10 empty] | ZnO | DEZ (diethylzinc) | [10 empty] | N2
19 Liu et al.json | 1 | nitrogen | deionized water (H2O) | ZnO | [10 empty] | ZnO | diethylzinc (DetZn) | ZnO | deionized water (H2O) | [8 empty] | nitrogen
19 Liu et al.json | 2 | nitrogen | deionized water (H2O) | ZnO | [10 empty] | ZnO | diethylzinc (DetZn) | ZnO | deionized water (H2O) | [8 empty] | nitrogen
19 Liu et al.json | 3 | nitrogen | deionized water (H2O) | ZnO | [10 empty] | ZnO | diethylzinc (DetZn) | ZnO | deionized water (H2O) | [8 empty] | nitrogen
2 Lujala et al.json | 1 | nitrogen | water (H2O) | ZnO | water (H2O) | Al | [8 empty] | ZnO | dimethyl zinc (DMZn) | ZnO | diethyl zinc (DEZn) | Al | trimethyl aluminum (TMAl) | [6 empty] | nitrogen
2 Lujala et al.json | 2 | nitrogen | water (H2O) | ZnO | water (H2O) | Al | [8 empty] | ZnO | dimethyl zinc (DMZn) | ZnO | diethyl zinc (DEZn) | Al | trimethyl aluminum (TMAl) | [6 empty] | nitrogen
2 Lujala et al.json | 3 | nitrogen | water (H2O) | ZnO | water (H2O) | Al | [8 empty] | ZnO | dimethyl zinc (DMZn) | ZnO | diethyl zinc (DEZn) | Al | trimethyl aluminum (TMAl) | [6 empty] | nitrogen
20 Jensen et al.json | 1 | Nitrogen | H2O | ZnO | H2O | Al2O3 | [8 empty] | ZnO | Zn(C2H5)2 | Al2O3 | Al(CH3)3 | [8 empty] | Nitrogen
21 Liu et al.json | 1 | Nitrogen | water | ZnO | [10 empty] | ZnO | diethylzinc | [10 empty] | Nitrogen
21 Liu et al.json | 2 | Nitrogen | water | ZnO | [10 empty] | ZnO | diethylzinc | [10 empty] | Nitrogen
22 Schuisky et al.json | 1 |  | water | ZnO | [10 empty] | ZnO | diethyl zinc (DEZ) | [10 empty] | nitrogen
22 Schuisky et al.json | 2 |  | Si2H6 (disilane) | W | [10 empty] | W | WF6 | [10 empty] | nitrogen
23 Elam et al.json | 1 | nitrogen | H2O | ZnO | H2O | Al2O3 | [8 empty] | ZnO | diethyl zinc (DEZ) | Al2O3 | trimethyl aluminum (TMA) | [8 empty] | nitrogen
24 Lim et al.json | 1 |  | H2O | ZnO | [10 empty] | ZnO | Diethylzinc (DEZn)
24 Lim et al.json | 2 |  | H2O | ZnO | [10 empty] | ZnO | Diethylzinc (DEZn)
25 Ko Park et al.json | 1 | N2 | H2O | ZnO | [10 empty] | ZnO | diethylzinc (DEZ) | [10 empty] | N2
25 Ko Park et al.json | 2 | N2 | O2 | ZnO | H2O | ZnO | [8 empty] | ZnO | diethylzinc (DEZ) | [10 empty] | N2
25 Ko Park et al.json | 3 | N2 | H2O | ZnO | O2 | ZnO | [8 empty] | ZnO | diethylzinc (DEZ) | [10 empty] | N2
26 Lim et al.json | 1 |  | H2O | ZnO | [10 empty] | ZnO | Diethylzinc (DEZn)
26 Lim et al.json | 2 |  | H2O | ZnO | [10 empty] | ZnO | Diethylzinc (DEZn)
27 Ferguson et al.json | 1 |  | H2O | ZnO | [10 empty] | ZnO | diethylzinc (DEZ)
27 Ferguson et al.json | 2 |  | H2O | ZnO | [10 empty] | ZnO | diethylzinc (DEZ)
30 Kucheyev et al.json | 1 | Ar | H2O | ZnO | H2O | Al2O3 | [8 empty] | ZnO | diethyl zinc | Al2O3 | trimethyl aluminum | [8 empty] | Ar
31 Lim et al.json | 1 |  | H2O | ZnO | [10 empty] | ZnO | Diethylzinc (DEZn) | [10 empty] | Nitrogen
31 Lim et al.json | 2 |  | H2O | ZnO | [10 empty] | ZnO | Diethylzinc (DEZn) | [10 empty] | Nitrogen
32 Scharrer et al.json | 1 | N2 | water (H2O) | ZnO | [10 empty] | ZnO | diethyl zinc (DEtZn) | [10 empty] | N2
32 Scharrer et al.json | 2 | N2 | water (H2O) | ZnO | [10 empty] | ZnO | diethyl zinc (DEtZn) | [10 empty] | N2
33 Keun Kim et al.json | 1 | None (for DEZ delivery); O2/10 sccm N2 used for O3 generation | O3 | ZnO | [10 empty] | ZnO | Zn(C2H5)2 (DEZ) | [10 empty] | Ar (900 sccm)
35 Liao et al.json | 1 | nitrogen | H2O | ZnO | [10 empty] | ZnO | diethylzinc (DEZ)
35 Liao et al.json | 2 | nitrogen | H2O | ZnO | [10 empty] | ZnO | diethylzinc (DEZ)
37 Lee et al.json | 1 |  | H2O | ZnO | NH3 | ZnO | [8 empty] | ZnO | Diethylzinc (DEZn)
38 Platzer-Bjorkman et al.json | 1 | nitrogen | H2O | Zn(O,S) | H2S | Zn(O,S) | [8 empty] | Zn(O,S) | diethylzinc (DEZ) | [10 empty] | nitrogen
38 Platzer-Bjorkman et al.json | 2 | nitrogen | H2O | Zn(O,S) | H2S | Zn(O,S) | [8 empty] | Zn(O,S) | diethylzinc (DEZ) | [10 empty] | nitrogen
38 Platzer-Bjorkman et al.json | 3 | nitrogen | H2O | Zn(O,S) | H2S | Zn(O,S) | [8 empty] | Zn(O,S) | diethylzinc (DEZ) | [10 empty] | nitrogen
38 Platzer-Bjorkman et al.json | 4 | nitrogen | H2O | Zn(O,S) | H2S | Zn(O,S) | [8 empty] | Zn(O,S) | diethylzinc (DEZ) | [10 empty] | nitrogen
39 Torndahl et al.json | 1 | nitrogen (N2) | water (H2O) | ZnO | water (H2O) | MgO | [8 empty] | ZnO | diethyl zinc (Zn(C2H5)2, DEZn) | MgO | bis-cyclopentadienyl magnesium (Mg(C5H5)2, MgCp2) | [8 empty] | nitrogen (N2)
39 Torndahl et al.json | 2 | nitrogen (N2) | water (H2O) | ZnO | water (H2O) | MgO | [8 empty] | ZnO | diethyl zinc (Zn(C2H5)2, DEZn) | MgO | bis-cyclopentadienyl magnesium (Mg(C5H5)2, MgCp2) | [8 empty] | nitrogen (N2)
4 Skarp et al.json | 1 | Nitrogen (N2) | deionized H2O | ZnO | [10 empty] | ZnO | (C2Hs)2Zn (diethylzinc, Witco GmbH) | [10 empty] | Nitrogen (N2)
4 Skarp et al.json | 2 | Nitrogen (N2) | H2O (water) | Al2O3 | [10 empty] | Al2O3 | TMAI | [10 empty] | Nitrogen (N2)
40 Lin et al.json | 1 |  | H2O | ZnO | [10 empty] | ZnO | diethylzinc (DEZn) | [10 empty] | N2
40 Lin et al.json | 2 |  | H2O | ZnO | [10 empty] | ZnO | diethylzinc (DEZn) | [10 empty] | N2
41 Lim et al.json | 1 |  | H2O | ZnO | [10 empty] | ZnO | Diethyl zinc (DEZn) | [10 empty] | nitrogen
41 Lim et al.json | 2 |  | H2O | ZnO | [10 empty] | ZnO | Diethyl zinc (DEZn) | [10 empty] | nitrogen
41 Lim et al.json | 3 |  | H2O | ZnO | [10 empty] | ZnO | Diethyl zinc (DEZn) | [10 empty] | nitrogen
41 Lim et al.json | 4 |  | H2O | ZnO | [10 empty] | ZnO | Diethyl zinc (DEZn) | [10 empty] | nitrogen
41 Lim et al.json | 5 |  | H2O | ZnO | [10 empty] | ZnO | Diethyl zinc (DEZn) | [10 empty] | nitrogen
42 Herrmann et al.json | 1 | Nitrogen (ultrahigh purity) | Water (H2O) | Al2O3 | Water (H2O) | ZnO | [8 empty] | Al2O3 | Trimethylaluminum (Al(CH3)3, TMA) | ZnO | Diethylzinc (Zn(CH2CH3)2, DEZ) | [8 empty] | Nitrogen (ultrahigh purity)
42 Herrmann et al.json | 2 | Nitrogen (ultrahigh purity) | Water (H2O) | Al2O3 | Water (H2O) | ZnO | [8 empty] | Al2O3 | Trimethylaluminum (Al(CH3)3, TMA) | ZnO | Diethylzinc (Zn(CH2CH3)2, DEZ) | [8 empty] | Nitrogen (ultrahigh purity)
44 Min et al.json | 1 |  | water | ZnO | [10 empty] | ZnO | diethylzinc (DEZ)
44 Min et al.json | 2 |  | water | ZnO | [10 empty] | ZnO | diethylzinc (DEZ)
45 Lim et al.json | 1 |  | H2O | ZnO | [10 empty] | ZnO | diethylzinc (DEZ)
45 Lim et al.json | 2 |  | diluted NH4OH (in situ nitrogen source) | ZnO:N | [10 empty] | ZnO:N | diethylzinc (DEZ)
46 Park et al.json | 1 | Ar | water (H2O) | ZnO | water (H2O) | Al2O3 | [8 empty] | ZnO | diethylzinc (DEZ) | Al2O3 | trimethylaluminum | [8 empty] | Ar
46 Park et al.json | 2 | Ar | water (H2O) | ZnO | water (H2O) | Al2O3 | [8 empty] | ZnO | diethylzinc (DEZ) | Al2O3 | trimethylaluminum | [8 empty] | Ar
47 Chen et al.json | 1 | N2 | H2O | ZnO | [10 empty] | ZnO | diethylzinc (DEZn) | [10 empty] | N2
47 Chen et al.json | 2 | N2 | H2O | Al2O3 | [10 empty] | Al2O3 | trimethylaluminum (TMA) | [10 empty] | N2
48 Lim et al.json | 1 | Ar | water (H2O) | ZnO | [10 empty] | ZnO | diethyl zinc (DEZ) | [10 empty] | Ar
49 Guziewicz et al.json | 1 |  | water (H2O) | ZnO | [10 empty] | ZnO | diethylzinc (DEZn) | [10 empty] | high purity nitrogen
49 Guziewicz et al.json | 2 |  | water (H2O) | ZnO | [10 empty] | ZnO | diethylzinc (DEZn) | [10 empty] | high purity nitrogen
49 Guziewicz et al.json | 3 |  | water (H2O) | ZnO | [10 empty] | ZnO | diethylzinc (DEZn) | [10 empty] | high purity nitrogen
5 Yamada et al.json | 1 | Argon | H2O | ZnO | [10 empty] | ZnO | diethylzinc (DEZn) | [10 empty] | Argon
5 Yamada et al.json | 2 | Argon | H2O | ZnO | [10 empty] | ZnO | diethylzinc (DEZn) | [10 empty] | Argon
50 Guziewicz et al.json | 1 |  | water (H2O) | ZnO | [10 empty] | ZnO | diethylzinc (DEZn) | [10 empty] | high purity nitrogen
51 King et al.json | 1 | N2 | H2O (water) | ZnO | [10 empty] | ZnO | Diethylzinc (DEZ) | [10 empty] | N2
51 King et al.json | 2 | N2 | H2O (water) | ZnO | [10 empty] | ZnO | Diethylzinc (DEZ) | [10 empty] | N2
53 Hamann et al.json | 1 | nitrogen (N2) | H2O (water) | ZnO | [10 empty] | ZnO | diethyl zinc (DEZ) | [10 empty] | nitrogen (N2)
54 Kim et al.json | 1 |  | H2O | ZnO | [10 empty] | ZnO | Diethylzinc (DEZn) | [10 empty] | Ar
55 Libera et al.json | 1 | nitrogen | deionized water (H2O) | ZnO | [10 empty] | ZnO | diethyl zinc (DEZ) | [10 empty] | nitrogen
55 Libera et al.json | 2 | nitrogen | deionized water (H2O) | ZnO | [10 empty] | ZnO | diethyl zinc (DEZ) | [10 empty] | nitrogen
56 Sun et al.json | 1 | inert gas | water | ZnO | ammonia | ZnO | water | Al2O3 | [6 empty] | ZnO | diethylzinc (DEZ) | Al2O3 | trimethylaluminum | [8 empty] | inert gas
56 Sun et al.json | 2 | inert gas | water | ZnO | ammonia | ZnO | water | Al2O3 | [6 empty] | ZnO | diethylzinc (DEZ) | Al2O3 | trimethylaluminum | [8 empty] | inert gas
58 Ras et al.json | 1 |  | water | ZnO | [10 empty] | ZnO | diethylzinc
58 Ras et al.json | 2 |  | water | Al2O3 | [10 empty] | Al2O3 | trimethylaluminum
59 Makino et al.json | 1 | high-purity nitrogen | water | ZnO | [10 empty] | ZnO | diethylzinc (DEtZn) | [10 empty] | evacuation
59 Makino et al.json | 2 | high-purity nitrogen | water | ZnO | [10 empty] | ZnO | diethylzinc (DEtZn) | [10 empty] | evacuation
6 Saito et al.json | 1 | argon | H2O (water) | ZnO | [10 empty] | ZnO | diethylzinc (DEZ) | [10 empty] | argon
61 Meyer et al.json | 1 |  | water | ZnO | water | Al2O3 | [8 empty] | ZnO | dethylzinc | Al2O3 | trimethylaluminum (TMA)
63 Kim et al.json | 1 | Ar | H2O | Al2O3 | H2O | ZnO | [8 empty] | Al2O3 | Trimethylaluminum (Al(CH3)3) | ZnO | Diethylzinc (DEZ, Zn(C2H5)2) | [8 empty] | Ar
63 Kim et al.json | 2 | Ar | H2O | Al2O3 | H2O | ZnO | [8 empty] | Al2O3 | Trimethylaluminum (Al(CH3)3) | ZnO | Diethylzinc (DEZ, Zn(C2H5)2) | [8 empty] | Ar
65 King et al.json | 1 |  | H2O2 (50% in H2O) | ZnO | H2O | ZnO | [8 empty] | ZnO | Diethylzinc (DEZ)
65 King et al.json | 2 |  | H2O2 (50% in H2O) | ZnO | H2O | ZnO | [8 empty] | ZnO | Diethylzinc (DEZ)
65 King et al.json | 3 |  | H2O2 (50% in H2O) | ZnO | H2O | ZnO | [8 empty] | ZnO | Diethylzinc (DEZ)
66 Dunlop et al.json | 1 |  | water | ZnO | ammonia | ZnO | [8 empty] | ZnO | diethyl zinc | [10 empty] | Nitrogen
66 Dunlop et al.json | 2 |  | water | ZnO | ammonia | ZnO | [8 empty] | ZnO | diethyl zinc | [10 empty] | Nitrogen
66 Dunlop et al.json | 3 |  | water | ZnO | ammonia | ZnO | [8 empty] | ZnO | diethyl zinc | [10 empty] | Nitrogen
66 Dunlop et al.json | 4 |  | water | ZnO | ammonia | ZnO | [8 empty] | ZnO | diethyl zinc | [10 empty] | Nitrogen
67 Wu et al.json | 1 | N2 | H2O | ZnO | H2O | ZnO:Al | [8 empty] | ZnO | Diethylzinc (DEZn) | ZnO:Al | Trimethylaluminum (TMA) | [8 empty] | N2
7 Sang et al.json | 1 | argon | H2O | ZnO | [10 empty] | ZnO | diethylzinc (DEZn) | B-dopant | diborane (B2H6) | [8 empty] | argon
7 Sang et al.json | 2 | argon | H2O | ZnO | [10 empty] | ZnO | diethylzinc (DEZn) | B-dopant | diborane (B2H6) | [8 empty] | argon
71 Lee et al.json | 1 | Ar | H2O | TiO2 | [10 empty] | TiO2 | Titanium(IV) isopropoxide (Ti(OiPr)4, TIP) | [10 empty] | Ar
71 Lee et al.json | 2 | Ar | H2O | ZnO | [10 empty] | ZnO | diethylzinc (ZnEt2, DEZ) | [10 empty] | Ar
72 Shan et al.json | 1 | high-purity nitrogen | water | ZnO | [10 empty] | ZnO | diethylzinc (DEZn) | [10 empty] | high-purity nitrogen
73 Pourret et al.json | 1 |  | deionized water | ZnO | [10 empty] | ZnO | diethyl zinc (Strem)
74 Kowalik et al.json | 1 |  | deionized water (H2O) | ZnO | [10 empty] | ZnO | diethylzinc (DEZn) | [10 empty] | nitrogen
74 Kowalik et al.json | 2 |  | deionized water (H2O) | ZnO | [10 empty] | ZnO | diethylzinc (DEZn) | [10 empty] | nitrogen
75 Krajewski et al.json | 1 | nitrogen | H2O (deionized water) | ZnO | [10 empty] | ZnO | diethylzinc (DEZn) | ZnO | dimethylzinc (DMZn) | [8 empty] | nitrogen
75 Krajewski et al.json | 2 | nitrogen | H2O (deionized water) | ZnO | [10 empty] | ZnO | diethylzinc (DEZn) | ZnO | dimethylzinc (DMZn) | [8 empty] | nitrogen
76 Park et al.json | 1 |  | H2O | ZnO | [10 empty] | ZnO | DEZn (diethylzinc)
77 Peng et al.json | 1 | Ar (99.999%) | deionized water (DI H2O) | Al2O3 | deionized water (DI H2O) | ZnO | [8 empty] | Al2O3 | trimethylaluminum (Al(CH3)3, TMA) | ZnO | diethylzinc (Zn(C2H5)2, DEZ) | [8 empty] | Ar (99.999%)
77 Peng et al.json | 2 | Ar (99.999%) | deionized water (DI H2O) | Al2O3 | deionized water (DI H2O) | ZnO | [8 empty] | Al2O3 | trimethylaluminum (Al(CH3)3, TMA) | ZnO | diethylzinc (Zn(C2H5)2, DEZ) | [8 empty] | Ar (99.999%)
78 Makino et al.json | 1 | high purity nitrogen | water (H2O) | ZnO | [10 empty] | ZnO | dimethylzinc (DMeZn)
78 Makino et al.json | 2 | high purity nitrogen | water (H2O) | ZnO | [10 empty] | ZnO | diethylzinc (DEtZn)
79 Rowlette et al.json | 1 | Ar | O2 (plasma) | ZnO | [10 empty] | ZnO | dimethyl zinc (DMZ, Zn(CH3)2) | [10 empty] | O2
79 Rowlette et al.json | 2 | Ar | O2 (plasma) | ZnO | [10 empty] | ZnO | dimethyl zinc (DMZ, Zn(CH3)2) | [10 empty] | O2
79 Rowlette et al.json | 3 | Ar | O2 (plasma) | ZnO | [10 empty] | ZnO | dimethyl zinc (DMZ, Zn(CH3)2) | [10 empty] | O2
80 Alessandri et al.json | 1 | Nitrogen | water | ZnO | [10 empty] | ZnO | diethyl zinc (DEZ, Zn(CH2CH3)2) | [10 empty] | Nitrogen
80 Alessandri et al.json | 2 | Nitrogen | water | ZnO | [10 empty] | ZnO | diethyl zinc (DEZ, Zn(CH2CH3)2) | [10 empty] | Nitrogen
82 Wang et al.json | 1 | N2 | deionized water | ZnO | [10 empty] | ZnO | Zn(C2H5)2 | [10 empty] | N2
83 Grigoras et al.json | 1 | Nitrogen | water (H2O) | ZnO | [10 empty] | ZnO | diethylzinc (DEZn) | [10 empty] | Nitrogen
83 Grigoras et al.json | 2 | Nitrogen | water (H2O) | ZnO | [10 empty] | ZnO | diethylzinc (DEZn) | [10 empty] | Nitrogen
84 Guziewicz et al.json | 1 |  | water | ZnO | [10 empty] | ZnO | diethylzinc (DEZn) | ZnO | dimethylzinc (DMZn) | ZnO | zinc acetate
85 Rowlette et al.json | 1 | Ar | O2 | ZnO | [10 empty] | ZnO | dimethyl zinc (DMZ) | [10 empty] | None (no purge steps)
85 Rowlette et al.json | 2 | Ar | O2 | ZnO | [10 empty] | ZnO | dimethyl zinc (DMZ) | [10 empty] | None (no purge steps)
86 Hwang et al.json | 1 | N2 | H2O | Al2O3 | H2O | ZnO | H2O | TiO2 | [6 empty] | Al2O3 | trimethylaluminum (TMA) | ZnO | diethyl zinc (DEtZn) | TiO2 | titanium tetrachloride (TiCl4) | [6 empty] | N2
88 Na et al.json | 1 | Argon | deionized water (H2O) | ZnO | deionized water (H2O) | Al2O3 | [8 empty] | ZnO | diethylzinc (DEZ) | Al2O3 | trimethylaluminum (TMA) | [8 empty] | Argon
9 Ott et al.json | 1 | Nitrogen | water (H2O) | ZnO | water (H2O) | Al2O3 | water (H2O) | Ga (doping) | [6 empty] | ZnO | diethylzinc (DEtZn) | Al2O3 | trimethylaluminium (TMA) | Ga (doping) | trimethylgallium (TMG) | [6 empty] | Nitrogen
9 Ott et al.json | 2 | Nitrogen | water (H2O) | ZnO | water (H2O) | Al2O3 | water (H2O) | Ga (doping) | [6 empty] | ZnO | diethylzinc (DEtZn) | Al2O3 | trimethylaluminium (TMA) | Ga (doping) | trimethylgallium (TMG) | [6 empty] | Nitrogen
9 Ott et al.json | 3 | Nitrogen | water (H2O) | ZnO | water (H2O) | Al2O3 | water (H2O) | Ga (doping) | [6 empty] | ZnO | diethylzinc (DEtZn) | Al2O3 | trimethylaluminium (TMA) | Ga (doping) | trimethylgallium (TMG) | [6 empty] | Nitrogen
91 Park et al.json | 1 |  | H2O | ZnO | [10 empty] | ZnO | diethylzinc (Zn(C2H5)2, DEZn) | [10 empty] | N2
94 Godlewski et al.json | 1 |  | deionized water (H2O) | ZnO | [10 empty] | ZnO | diethylzinc (DEZn) | ZnO | dimethylzinc (DMZn) | ZnO | zinc acetate
95 Ku et al.json | 1 |  | deionized water | ZnO | [10 empty] | ZnO | diethylzinc (DEZn) | [10 empty] | N2
96 Yang et al.json | 1 | no carrier gas | H2O (D.I. water) | ZnO | [10 empty] | ZnO | Diethylzinc (DEZn, Zn(C2H5)2) | [10 empty] | N2
96 Yang et al.json | 2 | no carrier gas | H2O (D.I. water) | ZnO | [10 empty] | ZnO | Diethylzinc (DEZn, Zn(C2H5)2) | [10 empty] | N2
97 Na et al.json | 1 | Argon | H2O (water) | ZnO | H2O (water) | Al2O3 | [8 empty] | ZnO | Diethylzinc (DEZ, Zn(C2H5)2) | Al2O3 | Trimethylaluminum (TMA, Al(CH3)3) | [8 empty] | Argon
98 Na et al.json | 1 | Argon | deionized water (H2O) | ZnO | [10 empty] | ZnO | diethylzinc (DEZ, Zn(C2H5)2) | [10 empty] | Argon
98 Na et al.json | 2 | Argon | deionized water (H2O) | ZnO | deionized water (H2O) | Al | [8 empty] | ZnO | diethylzinc (DEZ, Zn(C2H5)2) | Al | trimethylaluminum (TMA, Al(CH3)3) | [8 empty] | Argon
99 Jung et al.json | 1 | N2 | H2O | Al2O3 | [10 empty] | Al2O3 | trimethylaluminum (TMA) | [10 empty] | N2
99 Jung et al.json | 2 | N2 | H2O | ZnO | [10 empty] | ZnO | diethylzinc (DEZ) | [10 empty] | N2
1 Nguyen et al.json | 1 | Argon (ALPHAGAZ 2) | O2 (molecular oxygen) | ZnO | DI water (MilliQ) | ZnO | [8 empty] | ZnO | DEZ (diethylzinc, Zn(C2H5)2) | ZnO | DI water (MilliQ) | [8 empty] | Argon (ALPHAGAZ 2)
1 Nguyen et al.json | 2 | Argon (ALPHAGAZ 2) | O2 (molecular oxygen) | ZnO | DI water (MilliQ) | ZnO | [8 empty] | ZnO | DEZ (diethylzinc, Zn(C2H5)2) | ZnO | DI water (MilliQ) | [8 empty] | Argon (ALPHAGAZ 2)
1 Nguyen et al.json | 3 | Argon (ALPHAGAZ 2) | O2 (molecular oxygen) | ZnO | DI water (MilliQ) | ZnO | [8 empty] | ZnO | DEZ (diethylzinc, Zn(C2H5)2) | ZnO | DI water (MilliQ) | [8 empty] | Argon (ALPHAGAZ 2)
1 Nguyen et al.json | 4 | Argon (ALPHAGAZ 2) | O2 (molecular oxygen) | ZnO | DI water (MilliQ) | ZnO | [8 empty] | ZnO | DEZ (diethylzinc, Zn(C2H5)2) | ZnO | DI water (MilliQ) | [8 empty] | Argon (ALPHAGAZ 2)
1 Cheng et al.json | 1 | N2 | O3 | ZnO | H2O | ZnO | [8 empty] | ZnO | DEZn (diethyl zinc, Zn(C2H5)2) | ZnO | H2O (deionized water) | ZnO | O3 (ozone) | [6 empty] | N2
1 Cheng et al.json | 2 | N2 | O3 | ZnO | H2O | ZnO | [8 empty] | ZnO | DEZn (diethyl zinc, Zn(C2H5)2) | ZnO | H2O (deionized water) | ZnO | O3 (ozone) | [6 empty] | N2
1 Cheng et al.json | 3 | N2 | O3 | ZnO | H2O | ZnO | [8 empty] | ZnO | DEZn (diethyl zinc, Zn(C2H5)2) | ZnO | H2O (deionized water) | ZnO | O3 (ozone) | [6 empty] | N2
1 Yamamoto et al.json | 1 | argon | H2O | ZnO | [10 empty] | ZnO | Diethylzinc (DEZ) | B-dopant | Diborane (B2H6) | [8 empty] | argon
1 Kwon et al.json | 1 | Ar | H2O (plasma) | ZnO | [10 empty] | ZnO | diethyl zinc (DEZn) | [10 empty] | Ar
1 Levy et al.json | 1 |  | H2O (with ammonia dopant) | ZnO | H2O | Al2O3 | [8 empty] | ZnO | DEZ | Al2O3 | TMA
1 Levy et al.json | 2 |  | H2O (with ammonia dopant) | ZnO | H2O | Al2O3 | [8 empty] | ZnO | DEZ | Al2O3 | TMA
2 Lee et al.json | 1 | Argon (Ar) | H2O | ZnO | NH3 | ZnO | [8 empty] | ZnO | diethylzinc (DEZ) | ZnO | H2O | ZnO | NH3 | [6 empty] | Argon (Ar)
1 Levy et al.json | 1 | nitrogen | water, oxygen, H2O2 | Al2O3 | NH3, water, oxygen | ZnO | [8 empty] | Al2O3 | trimethylaluminum | ZnO | diethylzinc | [8 empty] | nitrogen
1 Levy et al.json | 2 | nitrogen | water, oxygen, H2O2 | Al2O3 | NH3, water, oxygen | ZnO | [8 empty] | Al2O3 | trimethylaluminum | ZnO | diethylzinc | [8 empty] | nitrogen
1 Levy et al.json | 3 | nitrogen | water, oxygen, H2O2 | Al2O3 | NH3, water, oxygen | ZnO | [8 empty] | Al2O3 | trimethylaluminum | ZnO | diethylzinc | [8 empty] | nitrogen
1 King et al.json | 1 |  | H2O | ZnO | H2O2 (concentrated, 50% in H2O) | ZnO | [8 empty] | ZnO | diethylzinc (DEZ)
1 King et al.json | 2 |  | H2O | ZnO | H2O2 (concentrated, 50% in H2O) | ZnO | [8 empty] | ZnO | diethylzinc (DEZ)
1 King et al.json | 3 |  | H2O | ZnO | H2O2 (concentrated, 50% in H2O) | ZnO | [8 empty] | ZnO | diethylzinc (DEZ)
2 King et al.json | 1 |  | concentrated H2O2 (50% in H2O) | ZnO | [10 empty] | ZnO | diethylzinc (DEZ)
2 King et al.json | 2 | N2 | concentrated H2O2 (50% in H2O) | ZnO | [10 empty] | ZnO | diethylzinc (DEZ) | [10 empty] | N2
3 King et al.json | 1 | N2 | concentrated H2O2 (50% in H2O) | ZnO | [10 empty] | ZnO | diethylzinc (DEZ) | [10 empty] | N2
1 Lin et al.json | 1 | N2 | nitrous oxide (N2O) | ZnO | [10 empty] | ZnO | diethylzinc (DEZn) | [10 empty] | N2
2 Yen et al.json | 1 |  | nitrous oxide (N2O) | ZnO | [10 empty] | ZnO | diethylzinc (DEZn)
3 Lin et al.json | 1 | nitrogen (N2) | nitrous oxide (N2O) | ZnO | [10 empty] | ZnO | diethyl-zinc (DEZn) | [10 empty] | N2
1 Mourey et al.json | 1 |  | N2O | ZnO | [10 empty] | ZnO | diethylzinc (DEZ) | [10 empty] | N2O
1 Mourey et al.json | 2 |  | CO2 | Al2O3 | [10 empty] | Al2O3 | trimethylaluminum (TMA) | [10 empty] | CO2
1 Ko Park et al.json | 1 |  | H2O | ZnO | [10 empty] | ZnO | DEZ (diethylzinc) | [10 empty] | N2
1 Ko Park et al.json | 2 |  | O2 | ZnO | H2O | ZnO | [8 empty] | ZnO | DEZ (diethylzinc) | [10 empty] | N2
1 Ko Park et al.json | 3 |  | H2O | ZnO | O2 | ZnO | [8 empty] | ZnO | DEZ (diethylzinc) | [10 empty] | N2
1 Park et al.json | 1 | Ar | oxygen plasma (O2) | ZnO | [10 empty] | ZnO | diethylzinc (DEZ) | [10 empty] | Ar
1 Park et al.json | 2 | Ar | oxygen plasma (O2) | ZnO | [10 empty] | ZnO | diethylzinc (DEZ) | [10 empty] | Ar
1 Park et al.json | 3 | Ar | oxygen plasma (O2) | ZnO | [10 empty] | ZnO | diethylzinc (DEZ) | [10 empty] | Ar
1 Park et al.json | 4 | Ar | H2O | ZnO | [10 empty] | ZnO | diethylzinc (DEZ) | [10 empty] | Ar
10 Chen et al.json | 1 | Argon | O (RPS plasma) | ZnO | O (RPS plasma) | Zn-Al-O | [8 empty] | ZnO | DEZ (diethylzinc) | Zn-Al-O | DEZ (diethylzinc); TMA (trimethylaluminium) | [8 empty] | Argon
10 Chen et al.json | 2 | Argon | O (RPS plasma) | ZnO | O (RPS plasma) | Zn-Al-O | [8 empty] | ZnO | DEZ (diethylzinc) | Zn-Al-O | DEZ (diethylzinc); TMA (trimethylaluminium) | [8 empty] | Argon
10 Chen et al.json | 3 | Argon | O (RPS plasma) | ZnO | O (RPS plasma) | Zn-Al-O | [8 empty] | ZnO | DEZ (diethylzinc) | Zn-Al-O | DEZ (diethylzinc); TMA (trimethylaluminium) | [8 empty] | Argon
10 Chen et al.json | 4 | Argon | O (RPS plasma) | ZnO | O (RPS plasma) | Zn-Al-O | [8 empty] | ZnO | DEZ (diethylzinc) | Zn-Al-O | DEZ (diethylzinc); TMA (trimethylaluminium) | [8 empty] | Argon
11 Wang et al.json | 1 |  | O2 (plasma) | Ga2O3 | O2 (plasma) | ZnO | [8 empty] | Ga2O3 | TMG (trimethylgallium) | ZnO | DEZ (diethylzinc)
11 Wang et al.json | 2 |  | O2 (plasma) | Ga2O3 | O2 (plasma) | ZnO | [8 empty] | Ga2O3 | TMG (trimethylgallium) | ZnO | DEZ (diethylzinc)
2 Kim et al.json | 1 | N2 | Oxygen plasma gas (O2 plasma, 99.995%) | ZnO | [10 empty] | ZnO | Diethylzinc | [10 empty] | N2
2 Kim et al.json | 2 | N2 | Oxygen plasma gas (O2 plasma, 99.995%) | ZnO | [10 empty] | ZnO | Diethylzinc | [10 empty] | N2
3 Park et al.json | 1 | Ar | oxygen plasma (O2 plasma) | ZnO | water (H2O) | Al2O3 | oxygen plasma (O2 plasma) | Al2O3 | [6 empty] | ZnO | diethylzinc (DEZ) | Al2O3 | trimethylaluminium (TMA) | [8 empty] | Ar
5 Lim et al.json | 1 | Ar | oxygen plasma | ZnO | [10 empty] | ZnO | DEZ (diethyl zinc) | [10 empty] | Ar
5 Lim et al.json | 2 | Ar | oxygen plasma | ZnO | [10 empty] | ZnO | DEZ (diethyl zinc) | [10 empty] | Ar
5 Lim et al.json | 3 | Ar | oxygen plasma | ZnO | [10 empty] | ZnO | DEZ (diethyl zinc) | [10 empty] | Ar
6 Lee et al.json | 1 | N2 | O2 (oxygen) | ZnO | [10 empty] | ZnO | Diethylzinc (DEZn) | [10 empty] | N2
6 Lee et al.json | 2 | N2 | O2 (oxygen) | ZnO | [10 empty] | ZnO | Diethylzinc (DEZn) | [10 empty] | N2
6 Lee et al.json | 3 | N2 | O2 (oxygen) | ZnO | [10 empty] | ZnO | Diethylzinc (DEZn) | [10 empty] | N2
6 Lee et al.json | 4 | N2 | O2 (oxygen) | ZnO | [10 empty] | ZnO | Diethylzinc (DEZn) | [10 empty] | N2
7 Pilz et al.json | 1 |  | O2 plasma | ZnO | [10 empty] | ZnO | DEZ (diethyl zinc) | [10 empty] | Ar
8 Shi et al.json | 1 | nitrogen (N2, ultra-high purity 99.999%) | O2 plasma | ZnO | O2 plasma | Ga2O3 | [8 empty] | ZnO | diethylzinc (DEZ) | Ga2O3 | trimethylgallium (TMGa) | [8 empty] | nitrogen (N2)
9 Kim et al.json | 1 | Ar | O2 plasma | Al2O3 | O2 plasma | ZnO | O2 plasma | In2-xGaxO3 | [6 empty] | Al2O3 | Trimethylaluminum (TMA) | ZnO | Diethyl zinc (DEZ) | In2-xGaxO3 (In precursor) | (dimethylbutylamino)trimethylindium (DATI) | In2-xGaxO3 (Ga precursor) | Trimethylgallium (TMG) |  |  |  |  | Ar
1 Keun Kim et al.json | 1 | No carrier gas used for DEZ delivery; O2/N2 (1000 sccm/10 sccm) used to generate O3 | O3 | ZnO | [10 empty] | ZnO | Zn(C2H5)2 (DEZ) | [10 empty] | Ar
1 Keun Kim et al.json | 2 | No carrier gas used for DEZ delivery; O2/N2 (1000 sccm/10 sccm) used to generate O3 | H2O | ZnO | [10 empty] | ZnO | Zn(C2H5)2 (DEZ) | [10 empty] | Ar
2 Hudec et al.json | 1 |  | H2O (water) | ZnO | O3 (ozone) | ZnO | [8 empty] | ZnO | Diethylzinc (DEZn)
3 Mei et al.json | 1 |  | H2O | ZnO | O3 | ZnO | [8 empty] | ZnO | diethylzinc (DEZ)
4 Tran et al.json | 1 |  | CO2 | Al2O3 | N2O | ZnO | [8 empty] | Al2O3 | Trimethylaluminum (TMA) | ZnO | Diethylzinc (DEZ)
1 Jung et al.json | 1 | N2 | H2O | ZnO | [10 empty] | ZnO | DEZDMEA (Et2Zn:NEtMe2, iChem Corp.) | [10 empty] | N2
1 Sanders et al.json | 1 | ultrahigh-purity nitrogen (UHP N2) | 1% hydrogen sulfide (H2S) in nitrogen | ZnO1-xSx | [10 empty] | ZnO1-xSx | dimethylzinc (DMZ) | [10 empty] | nitrogen
1 Sanders et al.json | 2 | ultrahigh-purity nitrogen (UHP N2) | 1% hydrogen sulfide (H2S) in nitrogen | ZnO1-xSx | [10 empty] | ZnO1-xSx | dimethylzinc (DMZ) | [10 empty] | nitrogen
2 Lujala et al.json | 1 | nitrogen | H2O | ZnO | H2O | Al | [8 empty] | ZnO | dimethyl zinc (DMZn) | ZnO | diethyl zinc (DEZn) | Al | trimethylaluminum (TMAl) | [6 empty] | nitrogen
3 Godlewski et al.json | 1 | nitrogen (N2) | deionized water (H2O) | ZnO | solution of water and ammonia (NH4OH) for N-doping | ZnO | [8 empty] | ZnO | zinc acetate | ZnO | diethylzinc (DEZn, Zn(C2H5)2) | ZnO | dimethylzinc (DMZn, Zn(CH3)2) | [6 empty] | nitrogen (N2)
4 Makino et al.json | 1 | high purity nitrogen | water (H2O) | ZnO | [10 empty] | ZnO | DEtZn | ZnO | DMeZn | [8 empty] | evacuation
5 Guziewicz et al.json | 1 |  | water (H2O) | ZnO | [10 empty] | ZnO | diethylzinc (DEZn) | ZnO | dimethylzinc (DMZn) | ZnO | zinc acetate
5 Guziewicz et al.json | 2 |  | water (H2O) | ZnO | [10 empty] | ZnO | diethylzinc (DEZn) | ZnO | dimethylzinc (DMZn) | ZnO | zinc acetate
6 Wachnicki et al.json | 1 |  | deionized water | ZnO | [10 empty] | ZnO | DEZn
6 Wachnicki et al.json | 2 |  | deionized water | ZnO | [10 empty] | ZnO | DMZn
7 Tanskanen et al.json | 1 | N2 | H2S | ZnS | [10 empty] | ZnS | DMZn | ZnS | DEZn | [8 empty] | N2
7 Tanskanen et al.json | 2 | N2 | H2O | ZnO | [10 empty] | ZnO | DMZn | ZnO | DEZn | [8 empty] | N2
8 Beh et al.json | 1 |  | H2O | ZnO | [10 empty] | ZnO | DEZ | ZnO | DMZ
1 Rowlette et al.json | 1 | Ar | O2 (oxygen) plasma | ZnO | [10 empty] | ZnO | dimethyl zinc (DMZ, Zn(CH3)2) | [10 empty] | O2
1 Rowlette et al.json | 2 | Ar | O2 (oxygen) plasma | ZnO | [10 empty] | ZnO | dimethyl zinc (DMZ, Zn(CH3)2) | [10 empty] | O2
1 Rowlette et al.json | 3 | Ar | O2 (oxygen) plasma | ZnO | [10 empty] | ZnO | dimethyl zinc (DMZ, Zn(CH3)2) | [10 empty] | O2
2 Rowlette et al.json | 1 | Ar | O2 | ZnO | [10 empty] | ZnO | dimethyl zinc (DMZ) | [10 empty] | None (purge steps eliminated)
2 Rowlette et al.json | 2 | Ar | O2 | ZnO | [10 empty] | ZnO | dimethyl zinc (DMZ) | [10 empty] | None (purge steps eliminated)

## processParameters
Filename | Process Number | deliveryMethod | plasmaPower.quantityValue.numericValue | pressure.quantityValue.numericValue | reactor.manufacturer | reactor.name | substrate | supercycleDesign.numberofSubcycles.[0].compound | supercycleDesign.numberofSubcycles.[0].count.quantityValue.numericValue | supercycleDesign.numberofSubcycles.[1].compound | supercycleDesign.numberofSubcycles.[1].count.quantityValue.numericValue | supercycleDesign.subcycleSequence | temperature.quantityValue.numericValue | thicknessControl.dosingTime.[0].coReactant.quantityValue.numericValue | thicknessControl.dosingTime.[0].compound | thicknessControl.dosingTime.[0].precursor.quantityValue.numericValue | thicknessControl.dosingTime.[1].coReactant.quantityValue.numericValue | thicknessControl.dosingTime.[1].compound | thicknessControl.dosingTime.[1].precursor.quantityValue.numericValue | thicknessControl.dosingTime.[2].coReactant.quantityValue.numericValue | thicknessControl.dosingTime.[2].compound | thicknessControl.dosingTime.[2].precursor.quantityValue.numericValue | thicknessControl.filmThickness.quantityValue.numericValue | thicknessControl.flowRates.[0].coReactantFlow.quantityValue.numericValue | thicknessControl.flowRates.[0].compound | thicknessControl.flowRates.[0].precursorFlow.quantityValue.numericValue | thicknessControl.flowRates.[0].purgingGasFlow.quantityValue.numericValue | thicknessControl.flowRates.[1].coReactantFlow.quantityValue.numericValue | thicknessControl.flowRates.[1].compound | thicknessControl.flowRates.[1].precursorFlow.quantityValue.numericValue | thicknessControl.flowRates.[1].purgingGasFlow.quantityValue.numericValue | thicknessControl.flowRates.[2].coReactantFlow.quantityValue.numericValue | thicknessControl.flowRates.[2].compound | thicknessControl.flowRates.[2].precursorFlow.quantityValue.numericValue | thicknessControl.growthPerCycle.filmThickness.quantityValue.numericValue | thicknessControl.growthPerCycle.numberofCycles.quantityValue.numericValue | thicknessControl.growthPerCycle.values.[0].compound | thicknessControl.growthPerCycle.values.[0].value.quantityValue.numericValue | thicknessControl.growthPerCycle.values.[1].compound | thicknessControl.growthPerCycle.values.[1].value.quantityValue.numericValue | thicknessControl.growthPerCycle.values.[2].compound | thicknessControl.growthPerCycle.values.[2].value.quantityValue.numericValue | thicknessControl.nucleationPeriod.quantityValue.numericValue | thicknessControl.purgeTime.[0].coReactant.quantityValue.numericValue | thicknessControl.purgeTime.[0].compound | thicknessControl.purgeTime.[0].precursor.quantityValue.numericValue | thicknessControl.purgeTime.[1].coReactant.quantityValue.numericValue | thicknessControl.purgeTime.[1].compound | thicknessControl.purgeTime.[1].precursor.quantityValue.numericValue | thicknessControl.purgeTime.[2].coReactant.quantityValue.numericValue | thicknessControl.purgeTime.[2].compound | thicknessControl.purgeTime.[2].precursor.quantityValue.numericValue | thicknessControl.saturation
1 Han et al.json | 1 | carrier-gas assisted vapor delivery (argon) |  |  |  | lateral flow-type thermal ALD reactor (Atomic Classic, CN-1) | bare silicon (Si) | [5 empty] | 200 | 4000 | ZnO | 10000 | [6 empty] | 40 |  | ZnO | 30 | [10 empty] | ZnO | 1.25 |  |  |  |  | 0 | 20000 | ZnO | 20000 | [6 empty] | TRUE
1 Butcher et al.json | 1 | RPE-LICVD |  |  |  | stainless steel growth chamber | soda lime glass | [5 empty] | 570 | [9 empty] | 6000 | [29 empty] | FALSE
1 Butcher et al.json | 2 | RPE-LICVD |  |  |  | stainless steel growth chamber | soda lime glass | [5 empty] | 650 | [9 empty] | 6000 | [29 empty] | FALSE
1 Kopalko et al.json | 1 |  |  |  | Microchemistry | F-120 ALE reactor | GaAs | [5 empty] | 430
1 Kopalko et al.json | 2 |  |  |  | Microchemistry | F-120 ALE reactor | [6 empty] | 480
1 Kopalko et al.json | 3 |  |  |  | Microchemistry | F-120 ALE reactor | sapphire (MOCVD-grown GaN on sapphire) | [5 empty] | 500
1 Kopalko et al.json | 4 |  |  |  | Microchemistry | F-120 ALE reactor | [6 empty] | 480
1 Yim et al.json | 1 | vapor-phase: Zn(acac)2 sublimed at 120 °C and carried by N2 into a flow-type powder ALD reactor |  |  | ASM Microchemistry Ltd. | F-120 (flow-type ALD reactor, powder chamber) | mesoporous monoclinic ZrO2 powder (Saint-Gobain, 99.0%, 250-420 μm) | [5 empty] | 160
1 Yim et al.json | 2 | vapor-phase: Zn(acac)2 sublimed at 120 °C and carried by N2 into a flow-type powder ALD reactor |  |  | ASM Microchemistry Ltd. | F-120 (flow-type ALD reactor, powder chamber) | mesoporous monoclinic ZrO2 powder (Saint-Gobain, 99.0%, 250-420 μm) | [5 empty] | 180
1 Yim et al.json | 3 | vapor-phase: Zn(acac)2 sublimed at 120 °C and carried by N2 into a flow-type powder ALD reactor |  |  | ASM Microchemistry Ltd. | F-120 (flow-type ALD reactor, powder chamber) | mesoporous monoclinic ZrO2 powder (Saint-Gobain, 99.0%, 250-420 μm) | [5 empty] | 200
1 Yim et al.json | 4 | vapor-phase: Zn(acac)2 sublimed at 120 °C and carried by N2 into a flow-type powder ALD reactor |  |  | ASM Microchemistry Ltd. | F-120 (flow-type ALD reactor, powder chamber) | mesoporous monoclinic ZrO2 powder (Saint-Gobain, 99.0%, 250-420 μm) | [5 empty] | 220
1 Yim et al.json | 5 | vapor-phase: Zn(acac)2 sublimed at 120 °C and carried by N2 into a flow-type powder ALD reactor |  |  | ASM Microchemistry Ltd. | F-120 (flow-type ALD reactor, powder chamber) | mesoporous monoclinic ZrO2 powder (Saint-Gobain, 99.0%, 250-420 μm) | [5 empty] | 240
1 Mizutani et al.json | 1 | bubbler (precursor maintained at 70 °C) | 100 |  | CN1 Atomic Premium | showerhead-type ALD reactor equipped with direct plasma generator | p-type Si(100) wafers (150 mm Si wafers with native oxide) | [5 empty] | 200 | 50000 | ZnO | 16000 | [6 empty] | 28.3 |  | ZnO | [9 empty] | 28.3 | 200 | ZnO | 1.3 |  |  |  |  | 0 | 15000 | ZnO | 15000 | [6 empty] | TRUE
1 Mizutani et al.json | 2 | bubbler (precursor maintained at 70 °C) |  |  | CN1 Atomic Premium | showerhead-type ALD reactor equipped with direct plasma generator | p-type Si(100) wafers (150 mm Si wafers with native oxide) | [5 empty] | 200 | 15000 | ZnO | 16000 | [6 empty] | 24.6 |  | ZnO | [9 empty] | 24.6 | 350 | ZnO | 0.7 |  |  |  |  | 0 | 15000 | ZnO | 15000 | [6 empty] | TRUE
1 Mizutani et al.json | 3 | bubbler (precursor maintained at 70 °C) | 100 |  | CN1 Atomic Premium | showerhead-type ALD reactor equipped with direct plasma generator | p-type Si(100) wafers (150 mm Si wafers with native oxide) | [5 empty] | 200 | 15000 | ZnO | 16000 | 8000 | ZnO_O2plasma | 0 |  |  |  | 27.7 |  | ZnO | [9 empty] | 27.7 | 270 | ZnO | 1 |  |  |  |  | 0 | 15000 | ZnO | 15000 | [6 empty] | TRUE
1 Mizutani et al.json | 1 | bubbler | 100 |  | CN1 Atomic Premium | showerhead-type ALD reactor with direct plasma generator | 150 mm Si wafers with native oxide (p-type Si(100)) | [5 empty] | 200
1 Mizutani et al.json | 2 | bubbler |  |  | CN1 Atomic Premium | showerhead-type ALD reactor with direct plasma generator | 150 mm Si wafers with native oxide (p-type Si(100)) | [5 empty] | 200
1 Mizutani et al.json | 3 | bubbler | 100 |  | CN1 Atomic Premium | showerhead-type ALD reactor with direct plasma generator | 150 mm Si wafers with native oxide (p-type Si(100)) | [5 empty] | 200
1 Mizutani et al.json | 1 | bubbler | 100 |  | CN1 Atomic Premium | showerhead-type ALD reactor | 150 mm Si wafers with native oxide | [5 empty] | 200 | 50000 | Zn(Cp pm)2 | 16000 | [6 empty] | 28.3 | [11 empty] | 28.3 | 200 | ZnO | 1.3 |  |  |  |  | 0 | 15000 | Zn(Cp pm)2 | 15000 | [6 empty] | TRUE
1 Mizutani et al.json | 2 | bubbler |  |  | CN1 Atomic Premium | showerhead-type ALD reactor | 150 mm Si wafers with native oxide | [5 empty] | 200 | 15000 | Zn(Cp pm)2 | 16000 | [6 empty] | 24.6 | [11 empty] | 24.6 | 350 | ZnO | 0.7 |  |  |  |  | 0 | 15000 | Zn(Cp pm)2 | 15000 | [6 empty] | TRUE
1 Mizutani et al.json | 3 | bubbler | 100 |  | CN1 Atomic Premium | showerhead-type ALD reactor | 150 mm Si wafers with native oxide | [5 empty] | 200 | 15000 | Zn(Cp pm)2 | 16000 | 8000 | O2 plasma |  |  |  |  | 27.7 | [11 empty] | 27.7 | 270 | ZnO | 1 |  |  |  |  | 0 | 15000 | Zn(Cp pm)2 | 15000 | [6 empty] | TRUE
1 Mai et al.json | 1 | Precursor pulsed without carrier gas (5 × 150 ms precursor pulses with 100 ms gaps) | 200 | 0.0005 |  | custom-built shower head PEALD reactor (13.56 MHz ECWR oxygen plasma) | Si(100) | [5 empty] | 60 | 500 | ZnO | 150 | [6 empty] | 24.7 | 25 | ZnO |  | 25 | [7 empty] | 24.7 |  | ZnO | 0.42 | ZnO | 0.69 |  |  |  | 250 | ZnO | 250 | [6 empty] | TRUE
1 Mai et al.json | 2 | Precursor pulsed without carrier gas (5 × 150 ms precursor pulses with 100 ms gaps) | 200 | 0.0005 |  | custom-built shower head PEALD reactor (13.56 MHz ECWR oxygen plasma) | PET (polyethylene terephthalate) | [5 empty] | 60 | 500 | ZnO | 150 | [6 empty] | 7.5 | 25 | ZnO |  | 25 | [7 empty] | 7.5 |  | ZnO | 0.42 | ZnO | 0.69 |  |  |  | 250 | ZnO | 250 | [6 empty] | TRUE
1 O Donoghue et al.json | 1 | Pulsed thermal delivery (standard ALD pulsing sequence) |  |  | ASM Microchemistry Ltd | F-120 SAT ALCVD reactor | Si(100) | [6 empty] | 4000 | ZnO | 4000 | [6 empty] | 30 |  | ZnO | [9 empty] | 30 | 250 | ZnO | 1.3 | [5 empty] | 10000 | ZnO | 10000 | [6 empty] | TRUE
1 Tammenmaa et al.json | 1 | [5 empty] | 5 cm × 20 cm soda glass plates
1 Tammenmaa et al.json | 2 | [5 empty] | 5 cm × 20 cm soda glass plates
2 Wojcik et al.json | 1 |  |  |  |  | Microchemistry F-120 ALE reactor | sapphire (0001-oriented); also GaAs, Si, lime glass | ZnO | 10 | MnO | 5 | Repeat: 10 cycles ZnO (zinc + oxygen precursors) then 5 cycles MnO (Mn + oxygen precursors), repeated 1000 times |  | 500 | ZnO | 500 | 500 | Mn | 500 | [5 empty] | ZnO |  |  |  | Mn | [14 empty] | 500 | ZnO | 500 | 500 | Mn | 500 |  |  |  | TRUE
3 Wojcik et al.json | 1 |  |  |  | Microchemistry | F-120 ALD reactor | c-plane sapphire; lime glass; Si (001); Si (111) | [5 empty] | 320
3 Wojcik et al.json | 2 |  |  |  | Microchemistry | F-120 ALD reactor | c-plane sapphire; lime glass; Si (001); Si (111) | [5 empty] | 340
4 Guziewicz et al.json | 1 |  |  |  | Cambridge NanoTech | Savannah-100 | Si (Si wafer, reported as ZnO/Si films)
4 Guziewicz et al.json | 2 |  |  |  | Microchemistry | F-120 | Si (Si wafer, reported as ZnO/Si films)
1 Mizutani et al.json | 1 | bubbler (precursor maintained at 70 °C in bubbler cylinder) | 100 |  |  | showerhead-type ALD reactor with direct plasma generator (CN1 Atomic Premium) | 150 mm Si wafers with native oxide films | [5 empty] | 200 | 50000 | ZnO | 16000 | [6 empty] | 28.3 |  | ZnO | [9 empty] | 28.3 | 200 | ZnO | 1.3 |  |  |  |  | 0 | 15000 | ZnO | 15000 | [6 empty] | TRUE
1 Mizutani et al.json | 2 | bubbler (precursor maintained at 70 °C in bubbler cylinder) | 100 |  |  | showerhead-type ALD reactor with direct plasma generator (CN1 Atomic Premium) | 150 mm Si wafers with native oxide films | [5 empty] | 200 | 15000 | ZnO | 16000 | [6 empty] | 24.6 |  | ZnO | [9 empty] | 24.6 | 350 | ZnO | 0.7 |  |  |  |  | 0 | 15000 | ZnO | 15000 | [6 empty] | TRUE
1 Mizutani et al.json | 3 | bubbler (precursor maintained at 70 °C in bubbler cylinder) | 100 |  |  | showerhead-type ALD reactor with direct plasma generator (CN1 Atomic Premium) | 150 mm Si wafers with native oxide films | [5 empty] | 200 | 15000 | ZnO | 16000 | 8000 | ZnO | 16000 |  |  |  | 27.7 |  | ZnO | [9 empty] | 27.7 | 270 | ZnO | 1 |  |  |  |  | 0 | 15000 | ZnO | 15000 | [6 empty] | TRUE
2 Mizutani et al.json | 1 | bubbler | 100 |  | CN1 Atomic Premium | showerhead-type ALD reactor with direct plasma generator | 150 mm Si wafers with native oxide films | [5 empty] | 200 |  | ZnO (pO) - precursor | 16000 | 50000 | ZnO (pO) - O2 plasma |  |  |  |  | 28.3 |  | ZnO | [9 empty] | 28.3 | 200 | ZnO (pO) | 1.3 |  |  |  |  | 0 | 15000 | ZnO | 15000 | [6 empty] | TRUE
2 Mizutani et al.json | 2 | bubbler |  |  | CN1 Atomic Premium | showerhead-type ALD reactor with direct plasma generator | 150 mm Si wafers with native oxide films | [5 empty] | 200 |  | ZnO (W) - precursor | 16000 | 15000 | ZnO (W) - H2O |  |  |  |  | 24.6 |  | ZnO | [9 empty] | 24.6 | 350 | ZnO (W) | 0.7 |  |  |  |  | 0 | 15000 | ZnO | 15000 | [6 empty] | TRUE
2 Mizutani et al.json | 3 | bubbler | 100 |  | CN1 Atomic Premium | showerhead-type ALD reactor with direct plasma generator | 150 mm Si wafers with native oxide films | [5 empty] | 200 |  | ZnO (WpO) - precursor | 16000 | 15000 | ZnO (WpO) - H2O |  | 8000 | ZnO (WpO) - O2 plasma |  | 27.7 |  | ZnO | [9 empty] | 27.7 | 270 | ZnO (WpO) | 1 |  |  |  |  | 0 | 15000 | ZnO | 15000 | [6 empty] | TRUE
1 Kaiya et al.json | 1 |  |  | 760 |  |  | Sapphire (0001) | [5 empty] | 748 | 10000 | ZnO | 15000 | [6 empty] | 51.7 |  | ZnO | [9 empty] | 51.7 | 200 | ZnO | 2.6 | [5 empty] | 10000 | ZnO | 10000 | [6 empty] | TRUE
1 Kaiya et al.json | 2 |  |  | 760 |  |  | Sapphire (0001) | [5 empty] | 723 | 10000 | ZnO | 15000 | [6 empty] | 51.7 |  | ZnO | [9 empty] | 51.7 | 200 | ZnO | 2.57 | [5 empty] | 10000 | ZnO | 10000 | [6 empty] | TRUE
2 Kaiya et al.json | 1 |  |  |  |  | horizontal-type quartz hot-wall reactor | sapphire (0001) | [5 empty] | 475 |  | ZnCl2 | 15000 | 10000 | O2 |  |  |  |  | 51.7 |  | system |  | 200 | [7 empty] | 51.7 | 200 | ZnO | 2.56 | [6 empty] | ZnCl2 | 10000 | 10000 | O2 |  |  |  |  | TRUE
3 Kopalko et al.json | 1 | gas flow |  | 3.75031 | Microchemistry | F-120 | GaN/Al2O3 (GaN template) |  |  |  |  | Not Found | 480 | 1100 | ZnO | 1100 | [6 empty] | 150 |  | ZnO | [9 empty] | 150 | 4000 | ZnO | 0.5 | [5 empty] | 1100 | ZnO | 1100 | [6 empty] | FALSE
3 Kopalko et al.json | 2 | gas flow |  | 3.75031 | Microchemistry | F-120 | GaN/Al2O3 (GaN template) |  |  |  |  | Not Found | 480 | 1100 | ZnO | 1100 | [6 empty] | 200 |  | ZnO | [9 empty] | 200 | 4000 | ZnO | 0.5 | [5 empty] | 1100 | ZnO | 1100 | [6 empty] | FALSE
1 Kim et al.json | 1 |  |  | 1 |  | custom-made ALD chamber (travelling wave mode) | Si wafer (HF-treated) | [5 empty] | 140 | 900 | ZnO | 900 | [6 empty] | 30 |  | ZnO | [9 empty] | 30 |  | ZnO | 1.69 |  |  |  |  | 0 | 60000 | ZnO | 60000 | [6 empty] | TRUE
1 Kim et al.json | 2 |  |  | 1 |  | custom-made ALD chamber (travelling wave mode) | Si wafer (HF-treated) | [5 empty] | 200 | 900 | ZnO | 900 | [6 empty] | 30 |  | ZnO | [9 empty] | 30 |  | ZnO | 1.1 |  |  |  |  | 0 | 60000 | ZnO | 60000 | [6 empty] | TRUE
1 Kim et al.json | 3 |  |  | 1 |  | custom-made ALD chamber (travelling wave mode) | Si wafer (HF-treated) | [5 empty] | 240 | 900 | ZnO | 900 | [6 empty] | 30 |  | ZnO | [9 empty] | 30 |  | ZnO | 1.33 |  |  |  |  | 0 | 60000 | ZnO | 60000 | [6 empty] | TRUE
1 Kim et al.json | 1 |  |  | 1 |  | custom-made ALD chamber (travelling wave mode) | SiO2 (ca. 100 nm) on Si wafer | [5 empty] | 140
1 Kim et al.json | 2 |  |  | 1 |  | custom-made ALD chamber (travelling wave mode) | SiO2 (ca. 100 nm) on Si wafer | [5 empty] | 200
1 Kim et al.json | 3 |  |  | 1 |  | custom-made ALD chamber (travelling wave mode) | SiO2 (ca. 100 nm) on Si wafer | [5 empty] | 240
100 Lim et al.json | 1 |  |  |  |  | home-made hotwall-type ALD chamber | glass (Corning 1737) | [5 empty] | 125
100 Lim et al.json | 2 |  |  |  |  | home-made hotwall-type ALD chamber | glass (Corning 1737) | [5 empty] | 125
102 Chang et al.json | 1 |  |  | 5 |  |  | p-type Si (100) | [5 empty] | 250
103 Shih et al.json | 1 | [5 empty] | Corning 1737 glass substrate | [5 empty] | 300 | 100 | ZnO | 10 | [6 empty] | 50 |  | ZnO | [9 empty] | 50 | 500 | ZnO | 1 | [5 empty] | 5000 | ZnO | 5000 | [6 empty] | FALSE
103 Shih et al.json | 2 | [5 empty] | Corning 1737 glass substrate | [5 empty] | 150 | 100 | ZnO | 10 | [6 empty] | 200 |  | ZnO | [9 empty] | 200 | 1000 | ZnO | 2 | [5 empty] | 5000 | ZnO | 5000 | [6 empty] | FALSE
104 Gu et al.json | 1 | [5 empty] | Anodic aluminum oxide (AAO) templates on aluminum foil | [5 empty] | 250
104 Gu et al.json | 2 | [5 empty] | Anodic aluminum oxide (AAO) templates on aluminum foil | [5 empty] | 150
104 Gu et al.json | 3 | [5 empty] | Anodic aluminum oxide (AAO) templates on aluminum foil | [5 empty] | 300
104 Gu et al.json | 4 | [5 empty] | Anodic aluminum oxide (AAO) templates on aluminum foil | [5 empty] | 250
104 Gu et al.json | 5 | [5 empty] | Anodic aluminum oxide (AAO) templates on aluminum foil | [5 empty] | 250
104 Gu et al.json | 6 | [5 empty] | Anodic aluminum oxide (AAO) templates on aluminum foil | [5 empty] | 300
105 Chen et al.json | 1 | [5 empty] | p-GaN on c-Al2O3 (sapphire) | [5 empty] | 180 | 5000 | ZnO | [7 empty] | 540 |  | ZnO | [9 empty] | 540 | 3000 | ZnO | 1.8 | [6 empty] | ZnO | [7 empty] | FALSE
106 Ku et al.json | 1 |  |  | 2 |  |  | (0 0 0 1) c-plane sapphire substrate | [5 empty] | 25
107 Ku et al.json | 1 | [5 empty] | sapphire (1010) | [5 empty] | 200
108 Ahn et al.json | 1 | [5 empty] | SiO2 (200 nm)/p-Si | [5 empty] | 150
108 Ahn et al.json | 2 | [5 empty] | SiO2 (200 nm)/p-Si | [5 empty] | 150
109 Narayan et al.json | 1 |  |  | 1 |  | custom viscous flow atomic layer deposition reactor (inside diameter = 5 cm) | Whatman nanoporous alumina membranes (outside diameter 13 mm, thickness 60 µm) | [5 empty] | 300
109 Narayan et al.json | 2 |  |  | 1 |  | custom viscous flow atomic layer deposition reactor (inside diameter = 5 cm) | Whatman nanoporous alumina membranes (outside diameter 13 mm, thickness 60 µm) | [5 empty] | 200
110 Wachnicki et al.json | 1 |  |  |  | Cambridge NanoTech Company | Savannah 100 | GaN/sapphire epilayers (gallium nitride on sapphire) | [5 empty] | 300
110 Wachnicki et al.json | 2 |  |  |  | Cambridge NanoTech Company | Savannah 100 | GaN/sapphire epilayers (gallium nitride on sapphire) | [5 empty] | 300
111 Guziewicz et al.json | 1 |  |  |  | Cambridge NanoTech | Savannah-100 | GaN/Al2O3 | [5 empty] | 100
111 Guziewicz et al.json | 2 |  |  |  | Cambridge NanoTech | Savannah-100 | GaN/Al2O3 | [5 empty] | 150
111 Guziewicz et al.json | 3 |  |  |  | Cambridge NanoTech | Savannah-100 | GaN/Al2O3 | [5 empty] | 200
111 Guziewicz et al.json | 4 |  |  |  | Cambridge NanoTech | Savannah-100 | GaN/Al2O3 | [5 empty] | 250
111 Guziewicz et al.json | 5 |  |  |  | Cambridge NanoTech | Savannah-100 | GaN/Al2O3 | [5 empty] | 300
112 Feng et al.json | 1 | Pulsed precursor exposures with timing sequence t1-t2-t3-t4 |  | 1 |  | Viscous flow reactor | Si wafer (Si[100]) |  |  |  |  | Not Found | 200 | 1000 | Al2O3 | 1000 | 1000 | ZnO | 1000 | 1000 | Pd | 2000 | 1 | 360 | Al2O3 | 360 |  | 360 | ZnO | 360 |  | 360 | Pd | 360 | 1 |  | Pd | [6 empty] | 5000 | Al2O3 | 5000 | 5000 | ZnO | 5000 | 2000 | Pd | 2000 | TRUE
112 Feng et al.json | 2 | Pulsed precursor exposures with extended timing sequence for high surface area substrates (t1-t2-t3-t4) |  | 1 |  | Viscous flow reactor | Silica gel (Silicycle S10040M, mesoporous) |  |  |  |  | Not Found | 200 | 60000 | Al2O3 | 60000 | 60000 | ZnO | 60000 | 400000 | Pd | 400000 | 1 | 150 | Al2O3 | 150 |  | 150 | ZnO | 150 |  | 150 | Pd | 150 | 1 |  | Pd | [6 empty] | 60000 | Al2O3 | 60000 | 60000 | ZnO | 60000 | 400000 | Pd | 400000 | TRUE
113 Luka et al.json | 1 | [5 empty] | glass | [5 empty] | 120
113 Luka et al.json | 2 | [5 empty] | Si | [5 empty] | 120
113 Luka et al.json | 3 | [5 empty] | glass | [5 empty] | 160
113 Luka et al.json | 4 | [5 empty] | Si | [5 empty] | 160
113 Luka et al.json | 5 | [5 empty] | glass | [5 empty] | 200
113 Luka et al.json | 6 | [5 empty] | Si | [5 empty] | 200
113 Luka et al.json | 7 | [5 empty] | glass | [5 empty] | 240
113 Luka et al.json | 8 | [5 empty] | Si | [5 empty] | 240
114 Wachnicki et al.json | 1 |  |  |  | Cambridge Nanotech | Savannah-100 | GaN/Al2O3 template (GaN template) | [5 empty] | 300
115 Lee et al.json | 1 |  | 200 | 1 |  |  | heavily doped p-type Si substrates coated with 100 nm SiO2 | [5 empty] | 100
115 Lee et al.json | 2 |  | 200 | 1 |  |  | heavily doped p-type Si substrates coated with 100 nm SiO2 | [5 empty] | 100
115 Lee et al.json | 3 |  | 200 | 1 |  |  | heavily doped p-type Si substrates coated with 100 nm SiO2 | [5 empty] | 100
115 Lee et al.json | 4 |  | 200 | 1 |  |  | heavily doped p-type Si substrates coated with 100 nm SiO2 | [5 empty] | 100
116 Malm et al.json | 1 |  |  | 0.75006 | ASM Microchemistry | ASM F-120 | Cicada wings (Pomponia intermedia); also on Si(100) and soda lime glass for reference |  |  |  |  | Not Found | 120 | 2500 | Al2O3 | 2500 | 2500 | ZnO | 2500 |  |  |  | 4 |  | Al2O3 |  |  |  | ZnO | [5 empty] | 4 | 10 | Al2O3 | 1 | ZnO | 2 |  |  | 20 | 2000 | Al2O3 | 2000 | 2000 | ZnO | 2000 |  |  |  | TRUE
117 Li et al.json | 1 |  |  | 0.750062 | Beneq | Beneq TFS 200 | vertical-aligned MWCNT arrays | [5 empty] | 200
119 Luka et al.json | 1 | [5 empty] | glass | [5 empty] | 200
121 Chen et al.json | 1 | AB sequence pulsing (precursor/co-reactant pulses) |  |  | Cambridge NanoTech | Savannah 100 | c-Al2O3 (0001) sapphire substrate, 2 in diameter |  |  |  |  | Not Found | 180 | 100 | ZnO | 10 | [6 empty] | 830 |  | ZnO | [9 empty] | 830 |  | ZnO | 1.8 | [5 empty] | 5000 | ZnO | 5000 | [6 empty] | TRUE
122 Lee et al.json | 1 | [5 empty] | Nanoporous alumina monoliths (cylindrical), 10 g load (∼790 monoliths); loaded layer height ~5.5 mm
124 Kuo et al.json | 1 |  |  | 0.5 | Cambridge NanoTech | Savannah 100 | 2974 Corning glass | [5 empty] | 100 | 15 | ZnO | 15 | [6 empty] | 150 | 20 | ZnO | 20 | 20 | [7 empty] | 150 | 1071.429 | ZnO | 1.4 | [5 empty] | 8000 | ZnO | 8000 | [6 empty] | FALSE
124 Kuo et al.json | 2 |  |  | 0.5 | Cambridge NanoTech | Savannah 100 | 2974 Corning glass | [5 empty] | 100 | 15 | ZnO | 15 | [6 empty] | 150 | 20 | ZnO | 20 | 20 | [7 empty] | 150 | 1071.429 | ZnO | 1.4 | [5 empty] | 8000 | ZnO | 8000 | [6 empty] | FALSE
124 Kuo et al.json | 3 |  |  | 0.5 | Cambridge NanoTech | Savannah 100 | 2974 Corning glass | [5 empty] | 100 | 15 | ZnO | 15 | [6 empty] | 150 | 20 | ZnO | 20 | 20 | [7 empty] | 150 | 1071.429 | ZnO | 1.4 | [5 empty] | 8000 | ZnO | 8000 | [6 empty] | FALSE
124 Kuo et al.json | 4 |  |  | 0.5 | Cambridge NanoTech | Savannah 100 | 2974 Corning glass | [5 empty] | 100 | 15 | ZnO | 15 | [6 empty] | 150 | 20 | ZnO | 20 | 20 | [7 empty] | 150 | 1071.429 | ZnO | 1.4 | [5 empty] | 8000 | ZnO | 8000 | [6 empty] | FALSE
125 Fong et al.json | 1 |  |  | 1 |  |  | Si(001) | [5 empty] | 125 | 10000 | ZnO | 60000 | [7 empty] | 15 | ZnO | 15 | 15 | [8 empty] | 16 | ZnO | 4.2 | ZnO | 3 |  |  | 4 | 1800000 | ZnO | 300000 | [6 empty] | TRUE
127 Tanskanen et al.json | 1 |  |  |  |  | custom built warm wall reactor | Czochralski-grown n-type Si(100) wafer (resistivity 1-5 Ω·cm) with native oxide ~2 nm | [5 empty] | 150
127 Tanskanen et al.json | 2 |  |  |  |  | custom built warm wall reactor | Czochralski-grown n-type Si(100) wafer (resistivity 1-5 Ω·cm) with native oxide ~2 nm | [5 empty] | 150
127 Tanskanen et al.json | 3 |  |  |  |  | custom built warm wall reactor | Czochralski-grown n-type Si(100) wafer (resistivity 1-5 Ω·cm) with native oxide ~2 nm | [5 empty] | 150
127 Tanskanen et al.json | 4 |  |  |  |  | custom built warm wall reactor | Czochralski-grown n-type Si(100) wafer (resistivity 1-5 Ω·cm) with native oxide ~2 nm | [5 empty] | 150
128 Malm et al.json | 1 |  |  | 2.25 | ASM Microchemistry | M-120 | 5×5 cm2 Si(100)
129 Kim et al.json | 1 |  |  |  | CN-1 Co. | 4 in travelling wave-type ALD reactor | S-doped n-type InP (100) (~3 × 10^18 cm^-3) | [5 empty] | 150
129 Kim et al.json | 2 |  |  |  | CN-1 Co. | 4 in travelling wave-type ALD reactor | S-doped n-type InP (100) (~3 × 10^18 cm^-3) | [5 empty] | 280
13 Yousfi et al.json | 1 |  |  |  | Maxtek | Maxtek PM 400 quartz monitor (quartz crystal inserted in reaction chamber) | 5×5 cm^2 gold substrate (quartz crystal electrode used as substrate for QCM) | [5 empty] | 140 | 200 | ZnO | 200 | [8 empty] | ZnO | [11 empty] | ZnO | 1.75 |  |  |  |  | 30 | 500 | ZnO | 500 | [6 empty] | TRUE
131 Guziewicz et al.json | 1 | [5 empty] | Si (100) | [5 empty] | 100 | 16 | ZnO | 40 | [8 empty] | ZnO | [18 empty] | 22000 | ZnO | 8000 | [6 empty] | FALSE
131 Guziewicz et al.json | 2 | [5 empty] | Si (100) | [5 empty] | 130 | 16 | ZnO | 40 | [8 empty] | ZnO | [18 empty] | 22000 | ZnO | 8000 | [6 empty] | FALSE
131 Guziewicz et al.json | 3 | [5 empty] | Si (100) | [5 empty] | 200 | 16 | ZnO | 40 | [8 empty] | ZnO | [18 empty] | 22000 | ZnO | 8000 | [6 empty] | FALSE
132 Panigrahi et al.json | 1 |  |  | 7.50062 | Picosun Oy | Sunale R-200 | CMP p-type silicon (1 5 9 1 Not Found) | [5 empty] | 100
132 Panigrahi et al.json | 2 |  |  | 7.50062 | Picosun Oy | Sunale R-200 | CMP p-type silicon (1 5 9 1 Not Found) | [5 empty] | 150
132 Panigrahi et al.json | 3 |  |  | 7.50062 | Picosun Oy | Sunale R-200 | CMP p-type silicon (1 5 9 1 Not Found) | [5 empty] | 300
14 Shimizu et al.json | 1 | modified CVD system (pulsed ALD, periodic valve switching) |  |  |  |  | Corning 7059 glass |  |  |  |  | Not Found | 165 | 2000 | ZnO | 2000 | [6 empty] | 75 |  | ZnO | [9 empty] | 75 | 500 | ZnO | 3 | ZnO | 8 | ZnO | 8.5 |  | 8000 | ZnO | 8000 | [6 empty] | TRUE
15 Yousfi et al.json | 1 | ALE (atomic layer epitaxy) |  |  | Microchemistry (Espoo, Finland) | F120 ALE reactor | glass/Mo (5x5 cm samples) | [5 empty] | 160
15 Yousfi et al.json | 2 | ALE (atomic layer epitaxy) |  |  | Microchemistry (Espoo, Finland) | F120 ALE reactor | glass/Mo (5x5 cm samples) | [5 empty] | 160
15 Yousfi et al.json | 3 | ALE (atomic layer epitaxy) |  |  | Microchemistry (Espoo, Finland) | F120 ALE reactor | glass/Mo (5x5 cm samples) | [5 empty] | 160
16 Yamamoto et al.json | 1 | [5 empty] | Corning 7059 glass | [5 empty] | 136
17 Yousfi et al.json | 1 |  |  |  | ASM-Microchemistry | F120 | silicon | [5 empty] | 160 | 200 | ZnO | 200 | 300 | Indium sulfide | 300 |  |  |  | 30 |  | ZnO |  |  |  | Indium sulfide | [5 empty] | 30 |  | Indium sulfide | 0.6 | [5 empty] | 500 | ZnO | 500 | 500 | Indium sulfide | 500 |  |  |  | TRUE
17 Yousfi et al.json | 2 |  |  |  | ASM-Microchemistry | F120 | CIGS (CuIn,GaSe2) | [5 empty] | 160 | 200 | ZnO | 200 | 300 | Indium sulfide | 300 |  |  |  | 30 |  | ZnO |  |  |  | Indium sulfide | [5 empty] | 30 |  | Indium sulfide | 0.6 | [5 empty] | 500 | ZnO | 500 | 500 | Indium sulfide | 500 |  |  |  | TRUE
18 Sterner et al.json | 1 |  |  |  | ASM-Microchemistry Ltd | F-120 traveling wave reactor | Monocrystalline silicon (Si, 110) | [5 empty] | 130
19 Liu et al.json | 1 | [5 empty] | polished single crystal sapphire (0 0 0 1) | [5 empty] | 600
19 Liu et al.json | 2 | [5 empty] | polished single crystal sapphire (0 0 0 1) | [5 empty] | 300
19 Liu et al.json | 3 | [5 empty] | polished single crystal sapphire (0 0 0 1) | [5 empty] | 130
2 Lujala et al.json | 1 |  |  | 4.88 | Microchemistry Ltd. | travelling wave F-120 ALE reactor | soda lime glass (50 x 50 mm) | [5 empty] | 150
2 Lujala et al.json | 2 |  |  | 4.88 | Microchemistry Ltd. | travelling wave F-120 ALE reactor | soda lime glass (50 x 50 mm) | [5 empty] | 200
2 Lujala et al.json | 3 |  |  | 4.88 | Microchemistry Ltd. | travelling wave F-120 ALE reactor | soda lime glass (50 x 50 mm) | [5 empty] | 250
20 Jensen et al.json | 1 | viscous flow |  | 1 |  | custom-built hot-wall viscous flow reactor | n-doped Si(100) | [5 empty] | 177
21 Liu et al.json | 1 | [5 empty] | α-Al2O3 (0001) sapphire | [5 empty] | 600
21 Liu et al.json | 2 | [5 empty] | α-Al2O3 (0001) sapphire | [5 empty] | 300
22 Schuisky et al.json | 1 | [5 empty] | alumina substrate | [5 empty] | 177
22 Schuisky et al.json | 2 | [5 empty] | alumina substrate | [5 empty] | 300
23 Elam et al.json | 1 | Pulses of the reactive precursors are injected into the nitrogen carrier gas flow using computer-controlled solenoid valves. |  | 1 |  | viscous flow reactor | 1 in. Si(100) (HF-etched) | [5 empty] | 177
24 Lim et al.json | 1 |  |  | 0.3 |  |  | sapphire | [5 empty] | 170
24 Lim et al.json | 2 |  |  | 0.5 |  |  | sapphire | [5 empty] | 400
25 Ko Park et al.json | 1 |  |  |  | Microchemistry, Ltd. | F-450 | 200nm thick Al2O3 coated Si wafer | [5 empty] | 180
25 Ko Park et al.json | 2 |  |  |  | Microchemistry, Ltd. | F-450 | 200nm thick Al2O3 coated Si wafer | [5 empty] | 180
25 Ko Park et al.json | 3 |  |  |  | Microchemistry, Ltd. | F-450 | 200nm thick Al2O3 coated Si wafer | [5 empty] | 180
26 Lim et al.json | 1 | [5 empty] | sapphire substrates | [5 empty] | 170 |  | ZnO | [7 empty] | 200 |  | ZnO | [19 empty] | ZnO | [7 empty] | FALSE
26 Lim et al.json | 2 | [5 empty] | sapphire substrates | [5 empty] | 400 |  | ZnO | [7 empty] | 200 |  | ZnO | [19 empty] | ZnO | [7 empty] | FALSE
27 Ferguson et al.json | 1 |  |  | 3e-07 |  |  | ZrO2 particles | [5 empty] | 450
27 Ferguson et al.json | 2 |  |  | 1e-06 |  |  | BaTiO3 particles | [5 empty] | 450
30 Kucheyev et al.json | 1 |  |  | 10 |  |  | ultralow-density silica aerogel monoliths | [5 empty] | 177
31 Lim et al.json | 1 | Pneumatic valve pulsing (computer controlled) |  |  |  | ECR plasma chamber | sapphire (0001) | [5 empty] | 170 | 2000 | ZnO | 200 | [8 empty] | ZnO | [18 empty] | 5000 | ZnO | 5000 | [6 empty] | FALSE
31 Lim et al.json | 2 | Pneumatic valve pulsing (computer controlled) |  |  |  | ECR plasma chamber | p-type Si (100) | [5 empty] | 170 | 2000 | ZnO | 200 | [8 empty] | ZnO | [18 empty] | 5000 | ZnO | 5000 | [6 empty] | FALSE
32 Scharrer et al.json | 1 |  |  | 10 |  | continuous flow ALD reactor described elsewhere | carboxylate-modified polystyrene (PS) opal templates on glass substrates |  |  |  |  | Not Found | 85 | 4000 | ZnO | 2000 | [8 empty] | ZnO | [10 empty] | 300 | ZnO | 2 | [6 empty] | ZnO | 30000 | [6 empty] | TRUE
32 Scharrer et al.json | 2 |  |  | 10 |  | continuous flow ALD reactor described elsewhere | carboxylate-modified polystyrene (PS) opal templates on glass substrates |  |  |  |  | Not Found | 85 | 4000 | ZnO | 2000 | [8 empty] | ZnO | [10 empty] | 350 | ZnO | 2 | [6 empty] | ZnO | 30000 | [6 empty] | TRUE
33 Keun Kim et al.json | 1 | Vapor-phase DEZ injection (no carrier gas); O3 from ozone generator |  |  | Ever-tek | Plus-100 traveling wave-type ALD reactor | 4-inch Si wafers with 200-nm-thick SiO2 layer
35 Liao et al.json | 1 |  |  | 0.2 |  |  | anodic aluminum oxide (AAO) template | [5 empty] | 200
35 Liao et al.json | 2 |  |  | 0.6 |  |  | anodic aluminum oxide (AAO) template | [5 empty] | 200
37 Lee et al.json | 1 | [5 empty] | sapphire (0001) | [5 empty] | 150
38 Platzer-Bjorkman et al.json | 1 |  |  |  |  | Microchemistry F-120 | Soda-lime glass (SLG) | [5 empty] | 120
38 Platzer-Bjorkman et al.json | 2 |  |  |  |  | Microchemistry F-120 | Soda-lime glass (SLG) | [5 empty] | 120
38 Platzer-Bjorkman et al.json | 3 |  |  |  |  | Microchemistry F-120 | Cu(In,Ga)Se2 (CIGS) | [5 empty] | 120
38 Platzer-Bjorkman et al.json | 4 |  |  |  |  | Microchemistry F-120 | Cu(In,Ga)Se2 (CIGS) | [5 empty] | 120
39 Torndahl et al.json | 1 | effusion (precursors admitted by effusion at room temperature; MgCp2 sublimation/transport) |  | 1.5 |  | Microchemistry F-120 | soda lime glass (SLG); magnesium-free fused silica (SiO2); CIGS (for devices) | [5 empty] | 120
39 Torndahl et al.json | 2 | effusion (precursors admitted by effusion at room temperature; MgCp2 sublimation/transport) |  | 1.5 |  | Microchemistry F-120 | soda lime glass (SLG); magnesium-free fused silica (SiO2); CIGS (for devices) | [5 empty] | 150
4 Skarp et al.json | 1 |  |  |  | Microchemistry Ltd | F-450 ALE-system | 305 x 305 soda lime glass plates | [5 empty] | 250
4 Skarp et al.json | 2 |  |  |  | Microchemistry Ltd | F-450 ALE-system | 200 mm silicon wafer | [5 empty] | 300
40 Lin et al.json | 1 | flow type |  | 6 | Microchemistry Ltd., Finland | F-120 | epi-GaN/sapphire | [5 empty] | 300
40 Lin et al.json | 2 | flow type |  | 6 | Microchemistry Ltd., Finland | F-120 | YSZ (111) | [5 empty] | 275
41 Lim et al.json | 1 |  |  | 0.3938 |  |  | sapphire (0001) | [5 empty] | 100
41 Lim et al.json | 2 |  |  | 0.3938 |  |  | sapphire (0001) | [5 empty] | 130
41 Lim et al.json | 3 |  |  | 0.3938 |  |  | sapphire (0001) | [5 empty] | 150
41 Lim et al.json | 4 |  |  | 0.3938 |  |  | sapphire (0001) | [5 empty] | 170
41 Lim et al.json | 5 |  |  | 0.3938 |  |  | sapphire (0001) | [5 empty] | 250
42 Herrmann et al.json | 1 |  |  |  |  | Viscous flow reactor | r-plane sapphire (0 1 1 2) for devices; HF-etched Si(100) for material characterization | [5 empty] | 100
42 Herrmann et al.json | 2 |  |  |  |  | Viscous flow reactor | r-plane sapphire (0 1 1 2) for devices; HF-etched Si(100) for material characterization | [5 empty] | 177
44 Min et al.json | 1 | [5 empty] | Transmission electron microscopic (TEM) grid with suspended single-walled carbon nanotubes (SWNTs) | [5 empty] | 200
44 Min et al.json | 2 | [5 empty] | Transmission electron microscopic (TEM) grid with suspended single-walled carbon nanotubes (SWNTs) | [5 empty] | 250
45 Lim et al.json | 1 | [5 empty] | glass (Corning 1737) and silicon (001) | [5 empty] | 125 | [9 empty] | 80 | [11 empty] | 80 |  | ZnO | 1.6 | [14 empty] | TRUE
45 Lim et al.json | 2 | [5 empty] | glass (Corning 1737) and silicon (001) | [5 empty] | 125 | [9 empty] | 66 | [11 empty] | 66 |  | ZnO:N | 1.6 | [14 empty] | TRUE
46 Park et al.json | 1 |  |  | 3 |  |  | 130 nm ITO coated glass |  |  |  |  | Not Found | 100 | 1500 | ZnO | 500 | [6 empty] | 42 | 80 | ZnO | 80 | 160 | [16 empty] | 2000 | ZnO | 2000 | [6 empty] | FALSE
46 Park et al.json | 2 |  |  | 3 |  |  | p-type 5 in. Si(100) |  |  |  |  | Not Found | 150 | 1500 | ZnO | 500 | [6 empty] | 42 | 80 | ZnO | 80 | 160 | [16 empty] | 2000 | ZnO | 2000 | [6 empty] | FALSE
47 Chen et al.json | 1 | [5 empty] | (0002)-oriented sapphire substrate | [5 empty] | 180 | 100 | ZnO | 10 | [6 empty] | 200 |  | ZnO | [9 empty] | 200 |  | ZnO | 1.8 | [5 empty] | 5000 | ZnO | 5000 | [6 empty] | FALSE
47 Chen et al.json | 2 | [5 empty] | (0002)-oriented sapphire substrate | [5 empty] | 300 | 100 | Al2O3 | 30 | [6 empty] | 10 |  | Al2O3 | [9 empty] | 10 |  | Al2O3 | [6 empty] | 5000 | Al2O3 | 5000 | [6 empty] | FALSE
48 Lim et al.json | 1 | transverse flow |  |  |  | homemade transverse flow type ALD reactor (hot-wall thermal ALD) | Corning glass 1737 and Si(001) | [6 empty] | 3000 | ZnO | 2000 | [6 empty] | 35 |  | ZnO | 5.5 | 60 | [7 empty] | 35 | 200 | ZnO | 1.7 | ZnO | 2 | ZnO | 1.12 | 0 | 4000 | ZnO | 8000 | [6 empty] | TRUE
49 Guziewicz et al.json | 1 |  |  |  | Cambridge NanoTech | Savannah-100 | glass and silicon (100) | [6 empty] | 15 | ZnO | 20 | [8 empty] | ZnO | [11 empty] | ZnO | [6 empty] | 8000 | ZnO | 8000 | [6 empty] | FALSE
49 Guziewicz et al.json | 2 |  |  |  | Cambridge NanoTech | Savannah-100 | glass and silicon (100) | [6 empty] | 15 | ZnO | 90 | [8 empty] | ZnO | [11 empty] | ZnO | [6 empty] | 8000 | ZnO | 8000 | [6 empty] | FALSE
49 Guziewicz et al.json | 3 |  |  |  | Cambridge NanoTech | Savannah-100 | glass and silicon (100) | [6 empty] | 15 | ZnO | 60 | [8 empty] | ZnO | [11 empty] | ZnO | [6 empty] | 20000 | ZnO | 8000 | [6 empty] | FALSE
5 Yamada et al.json | 1 | [5 empty] | Corning 7059 glass substrates
5 Yamada et al.json | 2 | [5 empty] | Corning 7059 glass substrates
50 Guziewicz et al.json | 1 | sequential pulsed precursor dosing with nitrogen purging |  |  | Cambridge NanoTech | Savannah-100 | glass and Si(100)
51 King et al.json | 1 |  |  | 1.5 |  | Fluidized bed reactor | 550 nm SiO2 spheres | [5 empty] | 177
51 King et al.json | 2 |  |  | 1.5 |  | Fluidized bed reactor | TiO2 nanoparticles (D-49 and M-79) | [5 empty] | 177
53 Hamann et al.json | 1 |  |  | 2 | Cambridge Nanotech Inc. | Savannah 100 | FTO (fluorine-doped tin oxide) substrates | [5 empty] | 150
54 Kim et al.json | 1 |  |  | 0.3 |  |  | Au-coated (3 nm) Si substrates | [5 empty] | 150
55 Libera et al.json | 1 | fixed-bed powder fixture in a viscous flow reactor |  | 0.9976 |  | viscous flow reactor | Ineos fumed silica (specific surface area 82 m2/g) | [5 empty] | 200
55 Libera et al.json | 2 | fixed-bed powder fixture in a viscous flow reactor |  | 0.9976 |  | viscous flow reactor | Silicycle S10040M silica gel (specific surface area 100 m2/g) | [5 empty] | 200
56 Sun et al.json | 1 | spatial ALD |  |  |  |  | borosilicate glass | [5 empty] | 200
56 Sun et al.json | 2 | spatial ALD |  |  |  |  | borosilicate glass | [5 empty] | 200
58 Ras et al.json | 1 | [5 empty] | cicada wing
58 Ras et al.json | 2 | [5 empty] | cicada wing
59 Makino et al.json | 1 | [5 empty] | 4 inches glass substrates | [5 empty] | 140
59 Makino et al.json | 2 | [5 empty] | 4 inches glass substrates | [5 empty] | 140
6 Saito et al.json | 1 |  |  | 0.09 |  |  | Corning 7059 glass | [5 empty] | 136 | 2000 | ZnO | 2000 | [6 empty] | 200 |  | ZnO | [9 empty] | 200 |  | ZnO | [6 empty] | 8000 | ZnO | 8000 | [6 empty] | TRUE
61 Meyer et al.json | 1 | [5 empty] | glass substrates | [5 empty] | 150
63 Kim et al.json | 1 |  |  | 0.15 |  |  | glass substrate (CNT powder fixed by adhesive tape) | [5 empty] | 70
63 Kim et al.json | 2 |  |  | 0.15 |  |  | glass substrate (CNT powder fixed by adhesive tape) | [5 empty] | 70
65 King et al.json | 1 | Precursors administered via room-temperature vapor pressure; flow limited by manual needle valves and controlled with pneumatic valves (Labview). |  |  |  | Fluidized bed reactor (6.3 cm diameter) | High surface area TiO2 nanopowder (~80 m^2/g) | [5 empty] | 50
65 King et al.json | 2 | Precursors administered via room-temperature vapor pressure; flow limited by manual needle valves and controlled with pneumatic valves (Labview). |  |  |  | Fluidized bed reactor (6.3 cm diameter) | High surface area TiO2 nanopowder (~80 m^2/g) | [5 empty] | 100
65 King et al.json | 3 | Precursors administered via room-temperature vapor pressure; flow limited by manual needle valves and controlled with pneumatic valves (Labview). |  |  |  | Fluidized bed reactor (6.3 cm diameter) | High surface area TiO2 nanopowder (~80 m^2/g) | [5 empty] | 177
66 Dunlop et al.json | 1 | manifold head with shielding gas |  |  |  |  | 10 cm^2 fused silica | [5 empty] | 100
66 Dunlop et al.json | 2 | manifold head with shielding gas |  |  |  |  | 10 cm^2 fused silica | [5 empty] | 150
66 Dunlop et al.json | 3 | manifold head with shielding gas |  |  |  |  | 10 cm^2 fused silica | [5 empty] | 200
66 Dunlop et al.json | 4 | manifold head with shielding gas |  |  |  |  | 10 cm^2 fused silica | [5 empty] | 300
67 Wu et al.json | 1 | [5 empty] | p-type GaN on (0002) sapphire (Al2O3) | A (ZnO) | 49 | B (Al doping) | 1 | 1x cycle B (TMA/H2O Al-doping) | 180 | 100 | ZnO | 20 | [6 empty] | 540 |  | ZnO | [9 empty] | 540 | 3000 | ZnO | 1.8 | [5 empty] | 10000 | ZnO | 10000 | [6 empty] | FALSE
7 Sang et al.json | 1 | alternating pulsed gas dosing via separate inlet lines and nozzles |  | 0.09 |  |  | Corning 7059 glass substrates | [5 empty] | 105 | 2000 | ZnO | 2000 | [6 empty] | 220 | 24.2 | ZnO | 52.8 | [8 empty] | 220 |  | ZnO | [6 empty] | 8000 | ZnO | 8000 | [6 empty] | TRUE
7 Sang et al.json | 2 | alternating pulsed gas dosing via separate inlet lines and nozzles |  | 0.1 |  |  | Corning 7059 glass substrates | [5 empty] | 165 | 2000 | ZnO | 2000 | [6 empty] | 220 | 24.2 | ZnO | 52.8 | [8 empty] | 220 |  | ZnO | [6 empty] | 8000 | ZnO | 8000 | [6 empty] | TRUE
71 Lee et al.json | 1 |  |  |  | Cambridge Nanotech | Savannah 100 | inner shell membrane (ISM) from hen's eggshell | [5 empty] | 275
71 Lee et al.json | 2 |  |  |  | Cambridge Nanotech | Savannah 100 | inner shell membrane (ISM) from hen's eggshell | [5 empty] | 100
72 Shan et al.json | 1 | vapor delivery carried by carrier gas (N2) |  |  | Cambridge Nanotech | Cambridge Nanotech ALD system | glass | [5 empty] | 150 | 15 | ZnO | 10 | [6 empty] | 450 |  | ZnO | [9 empty] | 450 |  | ZnO | 1.9 | [5 empty] | 3000 | ZnO | 3000 | [6 empty] | TRUE
73 Pourret et al.json | 1 |  |  | 1 |  |  | CdSe quantum dot film on quartz sensor | [5 empty] | 100
74 Kowalik et al.json | 1 | [5 empty] | silicon (Si) substrate | [5 empty] | 90
74 Kowalik et al.json | 2 | [5 empty] | silicon (Si) substrate | [5 empty] | 200
75 Krajewski et al.json | 1 |  |  |  | Cambridge NanoTech; Microchemistry | Cambridge NanoTech Savannah 100; Microchemistry F-120 | glass | [5 empty] | 30
75 Krajewski et al.json | 2 |  |  |  | Cambridge NanoTech; Microchemistry | Cambridge NanoTech Savannah 100; Microchemistry F-120 | glass | [5 empty] | 60
76 Park et al.json | 1 | [5 empty] | Si (with as-synthesized Bi2O3 nanowires) | [5 empty] | 170
77 Peng et al.json | 1 | ambient-temperature vapor pulsing into viscous flow tube reactor |  | 0.9 |  | custom-built hotwall viscous flow tube reactor | Electrospun poly(vinyl alcohol) (PVA) microfibers; Si wafers (~1 cm x 1.5 cm) used as planar reference substrates | [5 empty] | 45
77 Peng et al.json | 2 | ambient-temperature vapor pulsing into viscous flow tube reactor |  | 0.9 |  | custom-built hotwall viscous flow tube reactor | Electrospun poly(vinyl alcohol) (PVA) microfibers; Si wafers (~1 cm x 1.5 cm) used as planar reference substrates | [5 empty] | 65
78 Makino et al.json | 1 |  |  | 3.754e-08 |  |  | 4 in. glass substrate | [6 empty] | 5000 | DMeZn | 5000 | [8 empty] | DMeZn | [10 empty] | 200 | ZnO | 1.4 | [5 empty] | 15000 | DMeZn | 15000 | [6 empty] | TRUE
78 Makino et al.json | 2 |  |  | 3.754e-08 |  |  | 4 in. glass substrate | [6 empty] | 5000 | DEtZn | 5000 | [8 empty] | DEtZn | [10 empty] | 300 | ZnO | 1.3 | [5 empty] | 15000 | DEtZn | 15000 | [6 empty] | TRUE
79 Rowlette et al.json | 1 | bubbler (temperature-controlled) | 100 | 400 |  | parallel plate, capacitively-coupled reactor | Si wafer (HF-dipped) | [5 empty] | 25
79 Rowlette et al.json | 2 | bubbler (temperature-controlled) | 100 | 400 |  | parallel plate, capacitively-coupled reactor | Si wafer (HF-dipped) | [5 empty] | 85
79 Rowlette et al.json | 3 | bubbler (temperature-controlled) | 100 | 400 |  | parallel plate, capacitively-coupled reactor | Si wafer (HF-dipped) | [5 empty] | 120
80 Alessandri et al.json | 1 | flow reactor |  | 0.6 |  | ALD flow reactor | polystyrene (PS) nanospheres assembled on Si (100) substrates | [5 empty] | 80
80 Alessandri et al.json | 2 | flow reactor |  | 0.6 |  | ALD flow reactor | polystyrene (PS) nanospheres assembled on Si (100) substrates | [5 empty] | 90
82 Wang et al.json | 1 | hot-wall flow-type |  | 0.0750062 | Picosun, Finland | SUNALE R75 (hot-wall flow-type ALD reactor) | Mesoporous PS-b-P2VP nanorods on copper grids (holey carbon film) | [5 empty] | 60
83 Grigoras et al.json | 1 | cross-flow |  | 4 | Beneq | Beneq TFS-500 | flat silicon wafer | [5 empty] | 220 | 250 | ZnO | 250 | [6 empty] | 440 |  | ZnO | [9 empty] | 440 | 2500 | ZnO | 1.76 | [5 empty] | 500 | ZnO | 500 | [6 empty] | TRUE
83 Grigoras et al.json | 2 | cross-flow |  | 4 | Beneq | Beneq TFS-500 | anodic alumina membrane (60 µm thick, 200 nm pores) | [5 empty] | 85 | 1500 | ZnO | 1500 | [6 empty] | 28 |  | ZnO | [9 empty] | 28 |  | ZnO | [6 empty] | 45000 | ZnO | 45000 | [6 empty] | TRUE
84 Guziewicz et al.json | 1 | sequential precursor dosing with purging |  |  | Cambridge NanoTech; Microchemistry | Savannah-100; F-120 | Si (substrate)
85 Rowlette et al.json | 1 | DMZ/Ar and O2 streams mixed and delivered through a showerhead | 100 | 400 |  | parallel plate, capacitively coupled system | Si wafers (silicon wafers) |  |  |  |  | Not Found | 25 |  | ZnO | [7 empty] | 100 | 80 | ZnO | [9 empty] | 100 |  | ZnO | 1.35 | [6 empty] | ZnO | [7 empty] | TRUE
85 Rowlette et al.json | 2 | DMZ/Ar and O2 streams mixed and delivered through a showerhead | 100 | 400 |  | parallel plate, capacitively coupled system | Si wafers (silicon wafers) |  |  |  |  | Not Found | 155 |  | ZnO | [7 empty] | 100 | 80 | ZnO | [9 empty] | 100 |  | ZnO | 5.95 | [6 empty] | ZnO | [7 empty] | TRUE
86 Hwang et al.json | 1 |  |  | 10 |  |  | Glass substrate | [5 empty] | 85
88 Na et al.json | 1 |  |  | 2 |  | custom-made hot-wall two-inch diameter flowtube reactor | Si (silicon) substrates |  |  |  |  | Not Found | 125 |  | ZnO | 1 | [6 empty] | 11 |  | process gas | 100 | [8 empty] | 11 |  | ZnO | 0.18 | [6 empty] | ZnO | 20 | [6 empty] | FALSE
9 Ott et al.json | 1 |  |  | 4 |  |  | PET (Melinex), glass, sapphire, silicon | [5 empty] | 130
9 Ott et al.json | 2 |  |  | 4 |  |  | PET (Melinex), glass, sapphire, silicon | [5 empty] | 190
9 Ott et al.json | 3 |  |  | 4 |  |  | PET (Melinex), glass, sapphire, silicon | [5 empty] | 210
91 Park et al.json | 1 |  |  | 0.3 |  | horizontal wall reactor | Si wafers (with TiO2 nanofibers) | [5 empty] | 150
94 Godlewski et al.json | 1 |  |  |  | Microchemistry | F-120 ALE | glass, sapphire, silicon, CdTe
95 Ku et al.json | 1 |  |  | 2 |  |  | (0001) c-plane sapphire | [6 empty] | 15 | ZnO | 10 | [8 empty] | ZnO | [10 empty] | 200 | ZnO | [6 empty] | 6000 | ZnO | 10000 | [6 empty] | FALSE
96 Yang et al.json | 1 |  |  |  | SYSKEY Ltd., Taiwan |  | c-plane (0001) sapphire (R-Al2O3) | [5 empty] | 200 | 5000 | ZnO | 5000 | [6 empty] | 52 |  | ZnO | [18 empty] | 15000 | ZnO | 15000 | [6 empty] | TRUE
96 Yang et al.json | 2 |  |  |  | SYSKEY Ltd., Taiwan |  | c-plane (0001) sapphire (R-Al2O3) | [5 empty] | 200 | 5000 | ZnO | 5000 | [6 empty] | 52 |  | ZnO | [18 empty] | 15000 | ZnO | 15000 | [6 empty] | TRUE
97 Na et al.json | 1 |  |  | 2 |  | custom-made hot-wall stainless tube reactor (1.5 in. diameter) | planar silicon substrate (Si, some samples with thermally grown 100 nm SiO2) | [5 empty] | 125
98 Na et al.json | 1 |  |  | 2 |  | home-built hot-wall stainless steel tube reactor | Si substrate with 100 nm thermally grown SiO2 (electrodes evaporated on top) | [5 empty] | 125 | 1000 | ZnO | 1000 | [7 empty] | 100 | process | 100 | 10 | [8 empty] | 240 | ZnO | [6 empty] | 20000 | ZnO | 20000 | [6 empty] | TRUE
98 Na et al.json | 2 |  |  | 2 |  | home-built hot-wall stainless steel tube reactor | Si substrate with 100 nm thermally grown SiO2 (electrodes evaporated on top) | [5 empty] | 125 | 1000 | ZnO / Al | 1000 | [7 empty] | 100 | process | 100 | 10 | [8 empty] | 240 | ZnO | [6 empty] | 20000 | ZnO / Al | 20000 | [6 empty] | TRUE
99 Jung et al.json | 1 |  |  | 1 |  | rotary ALD reactor | LiCoO2 powders; composite electrodes | [5 empty] | 180 |  | Al2O3 | [7 empty] | 0.35 |  | Al2O3 | [9 empty] | 0.35 |  | Al2O3 | 2.2 | [6 empty] | Al2O3 | [7 empty] | TRUE
99 Jung et al.json | 2 |  |  | 1 |  | rotary ALD reactor | LiCoO2 powders; composite electrodes | [5 empty] | 180 |  | ZnO | [7 empty] | 0.35 |  | ZnO | [9 empty] | 0.35 |  | ZnO | 2 | [6 empty] | ZnO | [7 empty] | TRUE
1 Nguyen et al.json | 1 |  |  |  | Beneq | TFS-200 | 2 x 2 cm^2 Si(100) pieces (pristine and Ni-coated 150 nm) and glass slides | [5 empty] | 180 | 100 | ZnO | 100 | 1000 | O2 |  |  |  |  | 91.1 | [11 empty] | 91.1 | 500 | ZnO | 1.82 | [6 empty] | DEZ (after pulse) | 5000 | 20000 | O2 (after pulse) |  | 10000 | H2O (after pulse) |  | FALSE
1 Nguyen et al.json | 2 |  |  |  | Beneq | TFS-200 | 2 x 2 cm^2 Si(100) pieces (pristine and Ni-coated 150 nm) and glass slides | [5 empty] | 180 | 100 | ZnO | 100 | [6 empty] | 124.2 | [11 empty] | 124.2 | 500 | ZnO | 2.48 | [6 empty] | DEZ (after pulse) | 5000 | 5000 | H2O (after pulse) |  |  |  |  | FALSE
1 Nguyen et al.json | 3 |  |  |  | Beneq | TFS-200 | 2 x 2 cm^2 Si(100) pieces (pristine and Ni-coated 150 nm) and glass slides | [5 empty] | 180 | 100 | ZnO | 100 | 3000 | O2 |  |  |  |  | 83.4 | [11 empty] | 83.4 | 500 | ZnO | 1.67 | [6 empty] | DEZ (after pulse) | 5000 | 20000 | O2 (after pulse) |  | 10000 | H2O (after pulse) |  | FALSE
1 Nguyen et al.json | 4 |  |  |  | Beneq | TFS-200 | 2 x 2 cm^2 Si(100) pieces (pristine and Ni-coated 150 nm) and glass slides | [5 empty] | 180 | 100 | ZnO | 100 | 5000 | O2 |  |  |  |  | 84.7 | [11 empty] | 84.7 | 500 | ZnO | 1.69 | [6 empty] | DEZ (after pulse) | 5000 | 20000 | O2 (after pulse) |  | 10000 | H2O (after pulse) |  | FALSE
1 Cheng et al.json | 1 |  |  | 0.4 | Cambridge NanoTech | Savannah 100 | c-face sapphire (c-Al2O3) | O3 | 0 |  |  | DEZn | 180 |  | H2O | 10 |  | O3 | 500 |  | DEZn | 15 | 85 | [20 empty] | 5000 | ALD cycle | 5000 | [6 empty] | TRUE
1 Cheng et al.json | 2 |  |  | 0.4 | Cambridge NanoTech | Savannah 100 | c-face sapphire (c-Al2O3) | O3 | 3 |  |  | DEZn | 180 |  | H2O | 10 |  | O3 | 500 |  | DEZn | 15 | 85 | [20 empty] | 5000 | ALD cycle | 5000 | [6 empty] | TRUE
1 Cheng et al.json | 3 |  |  | 0.4 | Cambridge NanoTech | Savannah 100 | c-face sapphire (c-Al2O3) | O3 | 3 |  |  | DEZn | 180 |  | H2O | 10 |  | O3 | 500 |  | DEZn | 15 | 85 | [20 empty] | 5000 | ALD cycle | 5000 | [6 empty] | TRUE
1 Yamamoto et al.json | 1 | [5 empty] | Corning 7059 glass | [5 empty] | 136
1 Kwon et al.json | 1 |  |  |  | Daeki high-tech | remote VHF ICP module | Si(100) single crystal and quartz (silica glass) | [6 empty] | 5000 | ZnO | 5000 | [7 empty] | 0 | ZnO | 100 | 400 | [9 empty] | ZnO | [6 empty] | 15000 | ZnO | 15000 | [6 empty] | TRUE
1 Levy et al.json | 1 |  |  | 760 |  |  | Glass (borosilicate) with chromium gate (used for TFTs); silicon substrates used for characterization in some experiments | [5 empty] | 200 | [9 empty] | 30 | [11 empty] | 30 | 176 | ZnO | 1.7 | [14 empty] | TRUE
1 Levy et al.json | 2 |  |  | 760 |  |  | Glass (borosilicate) with chromium gate (used for TFTs); silicon substrates used for characterization in some experiments | [5 empty] | 200 | [9 empty] | 50 | [11 empty] | 50 | 592 | Al2O3 | 0.83 | [14 empty] | TRUE
2 Lee et al.json | 1 |  |  | 2 |  |  | ITO-coated PET (plastic) | [5 empty] | 100
1 Levy et al.json | 1 | [5 empty] | glass (coated with chromium or ITO) | [5 empty] | 200
1 Levy et al.json | 2 | [5 empty] | glass (coated with chromium or ITO) | [5 empty] | 200
1 Levy et al.json | 3 | [5 empty] | glass (coated with chromium or ITO) | [5 empty] | 200
1 King et al.json | 1 |  |  |  |  | Fluidized bed reactor (6.3 cm diameter) | TiO2 nanopowder (high surface area, ~80 m^2/g) | [5 empty] | 177
1 King et al.json | 2 |  |  |  |  | Fluidized bed reactor (6.3 cm diameter) | TiO2 nanopowder (high surface area, ~80 m^2/g) | [5 empty] | 100
1 King et al.json | 3 |  |  |  |  | Fluidized bed reactor (6.3 cm diameter) | TiO2 nanopowder (high surface area, ~80 m^2/g) | [5 empty] | 50
2 King et al.json | 1 |  |  |  |  | custom-built viscous flow reactor | highly-doped Si <100> wafers (ρ = 0.005 Ω·cm) with native SiO2 layer intact | [5 empty] | 100 | 2000 | ZnO | 2000 | [8 empty] | ZnO | [11 empty] | ZnO | 1.3 | [5 empty] | 10000 | ZnO | 10000 | [6 empty] | FALSE
2 King et al.json | 2 | flow of precursors due to room-temperature vapor pressure; flow rates limited by manual needle valves |  |  |  | fluidized bed reactor (6.3 cm diameter) | spherical SiO2 particles (diameter ~200 nm, surface area ~237 m2/g) | [5 empty] | 100 | [11 empty] | ZnO |  | 10 | [9 empty] | ZnO | 1.62 | [14 empty] | FALSE
3 King et al.json | 1 | vapor delivery from room-temperature precursor vapor pressure (manual flow adjustment using needle valves) |  |  |  | fluidized bed reactor (FBR) | SiO2 spheres (100, 250, 550 nm) | [5 empty] | 100
1 Lin et al.json | 1 |  |  | 760 |  | Inductively heated quartz reactor | (0 0 01) sapphire substrates | [5 empty] | 600
2 Yen et al.json | 1 |  |  |  |  | inductively heated quartz reactor | (11-20) Al2O3 (sapphire) | [5 empty] | 600
3 Lin et al.json | 1 |  |  | 760 |  | inductively heated quartz reactor | (0 0 0 1) sapphire substrates | [5 empty] | 300
1 Mourey et al.json | 1 |  |  |  |  | stainless steel chamber with 11.4-cm-diameter heated area and an 11.4-cm aluminum RF electrode; electrode spacing 2.5 cm | 100-nm chromium on borosilicate glass | [5 empty] | 200
1 Mourey et al.json | 2 |  |  |  |  | stainless steel chamber with 11.4-cm-diameter heated area and an 11.4-cm aluminum RF electrode; electrode spacing 2.5 cm | 100-nm chromium on borosilicate glass | [5 empty] | 200
1 Ko Park et al.json | 1 |  |  |  | Microchemistry, Ltd. | prototype F-450, traveling-wave type hot wall reactor for substrate as large as 12'' × 16'' | 200 nm Al2O3-coated Si wafer | [5 empty] | 180
1 Ko Park et al.json | 2 |  |  |  | Microchemistry, Ltd. | prototype F-450, traveling-wave type hot wall reactor for substrate as large as 12'' × 16'' | 200 nm Al2O3-coated Si wafer | [5 empty] | 180
1 Ko Park et al.json | 3 |  |  |  | Microchemistry, Ltd. | prototype F-450, traveling-wave type hot wall reactor for substrate as large as 12'' × 16'' | 200 nm Al2O3-coated Si wafer | [5 empty] | 180
1 Park et al.json | 1 |  | 60 | 3 |  | Genitech MP-1000 | 5 in. p-type Si(100)
1 Park et al.json | 2 |  | 100 | 3 |  | Genitech MP-1000 | 5 in. p-type Si(100)
1 Park et al.json | 3 |  | 150 | 3 |  | Genitech MP-1000 | 5 in. p-type Si(100)
1 Park et al.json | 4 |  |  | 3 |  | Genitech MP-1000 | 5 in. p-type Si(100)
10 Chen et al.json | 1 |  | 2500 | 1 |  | YUNMOQBT-T ALD reactor | polyethylene terephthalate (PET) |  |  |  |  | m Zn-Al-O | 100 | 15000 | ZnO | 100 | 15000 | Zn-Al-O | 100 |  |  |  |  | 100 | ZnO |  | 50 | 100 | Zn-Al-O |  | 50 |  |  |  |  | 500 | ZnO | [6 empty] | 6000 | ZnO | 10000 | 6000 | Zn-Al-O | 10000 |  |  |  | FALSE
10 Chen et al.json | 2 |  | 2500 | 1 |  | YUNMOQBT-T ALD reactor | polyethylene terephthalate (PET) |  |  |  |  | m Zn-Al-O | 150 | 15000 | ZnO | 100 | 15000 | Zn-Al-O | 100 |  |  |  |  | 100 | ZnO |  | 50 | 100 | Zn-Al-O |  | 50 |  |  |  |  | 500 | ZnO | [6 empty] | 6000 | ZnO | 10000 | 6000 | Zn-Al-O | 10000 |  |  |  | FALSE
10 Chen et al.json | 3 |  | 2500 | 1 |  | YUNMOQBT-T ALD reactor | polyethylene terephthalate (PET) |  |  |  |  | m Zn-Al-O | 200 | 15000 | ZnO | 100 | 15000 | Zn-Al-O | 100 |  |  |  |  | 100 | ZnO |  | 50 | 100 | Zn-Al-O |  | 50 |  |  |  |  | 500 | ZnO | [6 empty] | 6000 | ZnO | 10000 | 6000 | Zn-Al-O | 10000 |  |  |  | FALSE
10 Chen et al.json | 4 |  | 2500 | 1 |  | YUNMOQBT-T ALD reactor | polyethylene terephthalate (PET) |  |  |  |  | m Zn-Al-O | 250 | 15000 | ZnO | 100 | 15000 | Zn-Al-O | 100 |  |  |  |  | 100 | ZnO |  | 50 | 100 | Zn-Al-O |  | 50 |  |  |  |  | 500 | ZnO | [6 empty] | 6000 | ZnO | 10000 | 6000 | Zn-Al-O | 10000 |  |  |  | FALSE
11 Wang et al.json | 1 |  | 2500 |  | Picosun | Picosun R-200 | sapphire Al2O3 (0001) and p-type silicon wafers (resistivity 1-10 Ω⋅cm) |  |  |  |  | ZnO | 250 | 28000 | Ga2O3 | 200 | 28000 | ZnO | 200 |  |  |  | 175 | 380 | Ga2O3 | 120 | 80 | 380 | ZnO | 120 | 80 | [12 empty] | 4000 | Ga2O3 | 4000 | 4000 | ZnO | 6000 |  |  |  | TRUE
11 Wang et al.json | 2 |  | 2500 |  | Picosun | Picosun R-200 | sapphire Al2O3 (0001) and p-type silicon wafers (resistivity 1-10 Ω⋅cm) |  |  |  |  | ZnO | 250 | 28000 | Ga2O3 | 200 | 28000 | ZnO | 200 |  |  |  | 175 | 380 | Ga2O3 | 120 | 80 | 380 | ZnO | 120 | 80 | [12 empty] | 4000 | Ga2O3 | 4000 | 4000 | ZnO | 6000 |  |  |  | TRUE
2 Kim et al.json | 1 | [5 empty] | Si (with as-grown ZnO buffer layer) | [5 empty] | 150
2 Kim et al.json | 2 | [5 empty] | Si (with ZnO buffer layer annealed at 750 B0C) | [5 empty] | 150
3 Park et al.json | 1 |  | 130 | 3 |  |  | corning glass | [5 empty] | 200
4 Choi et al.json | 1 | [10 empty] | Not Found | [40 empty] | FALSE
5 Lim et al.json | 1 |  | 300 | 2 |  |  | ALD Al2O3 (50 nm)/Si (001) | [5 empty] | 200
5 Lim et al.json | 2 |  | 300 | 2 |  |  | ALD Al2O3 (95 nm)/highly arsenic-doped n-type Si (001) | [5 empty] | 200
5 Lim et al.json | 3 |  | 300 | 2 |  |  | glass (Corning 1737) | [5 empty] | 200
6 Lee et al.json | 1 | [5 empty] | polyethersulfone (PES) | [5 empty] | 100
6 Lee et al.json | 2 | [5 empty] | polyethersulfone (PES) | [5 empty] | 150
6 Lee et al.json | 3 | [5 empty] | polyethersulfone (PES) | [5 empty] | 200
6 Lee et al.json | 4 | [5 empty] | polyethersulfone (PES) | [5 empty] | 250
7 Pilz et al.json | 1 |  |  | 100 |  | custom-built direct plasma ALD reactor | single-side polished Si(100) with native oxide
8 Shi et al.json | 1 | alternating pulsed exposure via separate stainless-steel bubblers (pulsed precursor dosing and O2 plasma) | 2500 |  | Picosun | R200 advanced | four-inch (100) Si wafers and 2×2 cm^2 glass substrates (n-type Si used as standard substrate); for TFTs: heavily doped p-Si with 200 nm SiO2 | ZnO |  | Ga2O3 | 1 | 1 cycle of Ga2O3 | 250 | 24000 | ZnO | 200 | 24000 | Ga2O3 | 300 |  |  |  | 45 | 380 | ZnO | 120 | 120 | 380 | Ga2O3 | 120 | 120 |  |  |  | 45 | 600 | ZnO | 1.1 | Ga2O3 | 0.65 |  |  |  | 4000 | ZnO | 6000 | 4000 | Ga2O3 | 4000 |  |  |  | FALSE
9 Kim et al.json | 1 | In-situ PEALD with O2 plasma | 100 |  |  |  | Heavily doped p-type Si wafer (Si (100), < 0.005 Ω·cm) | [5 empty] | 250
1 Keun Kim et al.json | 1 |  |  |  | Ever-tek | Plus-100 | Four-inch-diameter Si wafers with a 200-nm-thick SiO2 layer | [5 empty] | 230 | 1000 | ZnO | 1000 | [8 empty] | ZnO |  | 900 | [9 empty] | ZnO | 1.9 | [5 empty] | 5000 | ZnO | 5000 | [6 empty] | TRUE
1 Keun Kim et al.json | 2 |  |  |  | Ever-tek | Plus-100 | Four-inch-diameter Si wafers with a 200-nm-thick SiO2 layer | [5 empty] | 170 |  | ZnO | 1000 | [8 empty] | ZnO |  | 900 | [9 empty] | ZnO | 1.9 | [5 empty] | 5000 | ZnO | 5000 | [6 empty] | TRUE
2 Hudec et al.json | 1 |  |  |  | Beneq | TFS-200 | Si3N4 membrane (500 x 500 μm^2, 200 nm thickness) provided by Agar Scientific Ltd. | [5 empty] | 250
3 Mei et al.json | 1 | [5 empty] | N-type Si substrate, <100> crystal orientation | [5 empty] | 70
4 Tran et al.json | 1 | [5 empty] | 300 mm silicon wafers | [5 empty] | 200
1 Jung et al.json | 1 |  |  | 0.06 |  | NCD D-100 | p-type (100) Si substrate; Corning XG glass | [5 empty] | 150
1 Sanders et al.json | 1 | sequential gas admission using computer-controlled bellows and multiposition valves (trapped-volume expansion) |  | 760 |  | chemical vapor atomic layer deposition (CVALD) deposition chamber | Corning 7059 glass; single-crystal n-type (111) silicon (approx. 2 cm x 2 cm) | [5 empty] | 200 | 5000 | ZnO1-xSx | 2000 | [8 empty] | ZnO1-xSx | [11 empty] | ZnO | 2.56 | [6 empty] | ZnO1-xSx | [7 empty] | TRUE
1 Sanders et al.json | 2 | sequential gas admission using computer-controlled bellows and multiposition valves (trapped-volume expansion) |  | 760 |  | chemical vapor atomic layer deposition (CVALD) deposition chamber | Corning 7059 glass; single-crystal n-type (111) silicon (approx. 2 cm x 2 cm) | [5 empty] | 300 | 5000 | ZnO1-xSx | 2000 | [8 empty] | ZnO1-xSx | [11 empty] | ZnO | 2.56 | [6 empty] | ZnO1-xSx | [7 empty] | TRUE
2 Lujala et al.json | 1 |  |  |  | Microchemistry Ltd. | travelling wave F-120 ALE reactor | soda lime glass (50 x 50 mm) | [6 empty] | 200 | ZnO | 200 | 200 | Al | 200 |  |  |  | 750 |  | process |  | 700 | [7 empty] | 750 |  | ZnO | [6 empty] | 400 | ZnO | 400 | 400 | Al | 400 |  |  |  | FALSE
3 Godlewski et al.json | 1 | [5 empty] | silicon (Si), silicon with silver (back contact), glass, sapphire | [5 empty] | 100 | [39 empty] | TRUE
4 Makino et al.json | 1 |  |  | 3.75e-08 |  |  | 4 in. glass substrate
5 Guziewicz et al.json | 1 |  |  |  | Cambridge NanoTech | Savannah-100 | Si (silicon) | [29 empty] | ZnO | 1.8 | [14 empty] | TRUE
5 Guziewicz et al.json | 2 |  |  |  | Microchemistry | F-120 | Si (silicon) | [29 empty] | ZnO | 1.8 | [14 empty] | TRUE
6 Wachnicki et al.json | 1 |  |  |  | Cambridge NanoTech Company | Savannah 100 | GaN/sapphire epilayers (gallium nitride substrates) | [5 empty] | 300
6 Wachnicki et al.json | 2 |  |  |  | Cambridge NanoTech Company | Savannah 100 | GaN/sapphire epilayers (gallium nitride substrates) | [5 empty] | 300
7 Tanskanen et al.json | 1 |  |  |  |  | custom built warm wall reactor | Czochralski-grown n-type Si(100) wafer (1-5 Ω·cm) with ~2 nm native oxide; glass used for optical measurements | [5 empty] | 150
7 Tanskanen et al.json | 2 |  |  |  |  | custom built warm wall reactor | Czochralski-grown n-type Si(100) wafer (1-5 Ω·cm) with ~2 nm native oxide; glass used for optical measurements | [5 empty] | 150
8 Beh et al.json | 1 |  |  | 0.075 |  | Oxford OpAL | Si wafers with 1 μm thermal SiO2 | [5 empty] | 200
1 Rowlette et al.json | 1 | DMZ delivered from a temperature-controlled bubbler; Ar carrier gas | 100 | 400 |  | parallel plate, capacitively-coupled reactor | Si wafers treated with an HF dip | [5 empty] | 25 |  | ZnO | [7 empty] | 80 | 80 | ZnO |  | 80 | [7 empty] | 80 |  | ZnO | 2.9 | [5 empty] | 10 | ZnO | 10 | [6 empty] | TRUE
1 Rowlette et al.json | 2 | DMZ delivered from a temperature-controlled bubbler; Ar carrier gas | 100 | 400 |  | parallel plate, capacitively-coupled reactor | Si wafers treated with an HF dip | [5 empty] | 85 |  | ZnO | [7 empty] | 80 | 80 | ZnO |  | 80 | [7 empty] | 80 |  | ZnO | 2.9 | [5 empty] | 10 | ZnO | 10 | [6 empty] | TRUE
1 Rowlette et al.json | 3 | DMZ delivered from a temperature-controlled bubbler; Ar carrier gas | 100 | 400 |  | parallel plate, capacitively-coupled reactor | Si wafers treated with an HF dip | [5 empty] | 120 |  | ZnO | [7 empty] | 80 | 80 | ZnO |  | 80 | [7 empty] | 80 |  | ZnO | 2.9 | [5 empty] | 10 | ZnO | 10 | [6 empty] | TRUE
2 Rowlette et al.json | 1 |  | 100 | 400 |  | parallel plate, capacitively coupled system | Si wafers (clamped to grounded electrode) | [5 empty] | 25
2 Rowlette et al.json | 2 |  | 100 | 400 |  | parallel plate, capacitively coupled system | Si wafers (clamped to grounded electrode) | [5 empty] | 155

## materialProperties
Filename | Process Number | chemicalComposition | conformality.aspectRatio.quantityValue.numericValue | crystallinity.characterizationMethod | crystallinity.phase | electricalProperties.carrierDensity.quantityValue.numericValue | electricalProperties.characterizationMethod | electricalProperties.mobility.quantityValue.numericValue | electricalProperties.resistivity.quantityValue.numericValue | filmComposition.atomicRatio.characterizationMethod | filmComposition.atomicRatio.elements | filmComposition.atomicRatio.value | filmComposition.elementalConcentration.characterizationMethod | filmComposition.elementalConcentration.values.quantityValue.numericValue | filmDensity.characterizationMethod | filmDensity.value.quantityValue.numericValue | opticalProperties.bandGap.quantityValue.numericValue | opticalProperties.characterizationMethod | opticalProperties.refractiveIndex.quantityValue.numericValue | roughness.characterizationMethod | roughness.value.quantityValue.numericValue | uniformity.variation.quantityValue.numericValue
1 Han et al.json | 1 | ZnO |  | GIXRD | polycrystalline (hexagonal wurtzite) | [7 empty] | XPS |  |  |  | 3.2 | Tauc plot (UV-Vis)
1 Butcher et al.json | 1 | GaN |  | XRD | polycrystalline | 1.3e+23 | Hall Van der Pauw | 19 | 0.86 |  | N | 1:1 | [7 empty] | AFM | 3
1 Butcher et al.json | 2 | GaN |  | XRD | polycrystalline | 1.3e+23 | Hall Van der Pauw | 19 | 0.86 |  | N | 1:1 | [7 empty] | AFM | 3
1 Kopalko et al.json | 1 | ZnSe |  | XRD | monocrystalline (epitaxial) | [5 empty] | Se | [8 empty] | AFM
1 Kopalko et al.json | 2 | ZnO |  |  | three-dimensional growth; often low growth rate | [5 empty] | O | [8 empty] | AFM
1 Kopalko et al.json | 3 | ZnO |  | XRD | crystalline | [5 empty] | O | [8 empty] | AFM
1 Kopalko et al.json | 4 | ZnO |  | XRD | crystalline | [5 empty] | O | [8 empty] | AFM
1 Yim et al.json | 1 | ZnO |  | XANES, XRD | [6 empty] | Not Found |  | XPS (surface) | 3.8
1 Yim et al.json | 2 | ZnO |  | XANES, XRD | [6 empty] | Not Found |  | XPS (surface) | 3.8
1 Yim et al.json | 3 | ZnO |  | XANES, XRD | [6 empty] | Not Found |  | XPS (surface) | 3.8
1 Yim et al.json | 4 | ZnO |  | XANES, XRD | [6 empty] | Not Found |  | XPS (surface) | 3.8
1 Yim et al.json | 5 | ZnO |  | XANES, XRD | [6 empty] | Not Found |  | XPS (surface) | 3.8
1 Mizutani et al.json | 1 | ZnO |  | GIXRD, TEM | hexagonal wurtzite (polycrystalline) |  |  |  |  | HR-RBS | O | 1:1 | HR-RBS |  | calculated from film thickness | 5.2
1 Mizutani et al.json | 2 | ZnO |  | GIXRD, TEM | hexagonal wurtzite (polycrystalline) |  |  |  |  | HR-RBS | O | 1:1 | HR-RBS |  | calculated from film thickness | 5.1
1 Mizutani et al.json | 3 | ZnO |  | GIXRD, TEM | hexagonal wurtzite (polycrystalline) |  |  |  |  | HR-RBS | O | 1:1 | HR-RBS |  | calculated from film thickness | 5.1
1 Mizutani et al.json | 1 | ZnO |  | GIXRD, TEM | hexagonal wurtzite |  |  |  |  | HR-RBS | Zn | 1:1 | HR-RBS |  | calculated from film thickness | 5.2
1 Mizutani et al.json | 2 | ZnO |  | GIXRD, TEM | hexagonal wurtzite |  |  |  |  | HR-RBS | Zn | 1:1 | HR-RBS |  | calculated from film thickness | 5.1
1 Mizutani et al.json | 3 | ZnO |  | GIXRD, TEM | hexagonal wurtzite (orientation intermediate between (002) and (103)) |  |  |  |  | HR-RBS | Zn | 1:1 | HR-RBS |  | calculated from film thickness | 5.1
1 Mizutani et al.json | 1 | ZnO |  | GIXRD, TEM | hexagonal wurtzite (polycrystalline) |  |  |  |  | HR-RBS | Zn | 1:1 | HR-RBS |  | calculated from film thickness | 5.2
1 Mizutani et al.json | 2 | ZnO |  | GIXRD, TEM | hexagonal wurtzite (polycrystalline) |  |  |  |  | HR-RBS | Zn | 1:1 | HR-RBS |  | calculated from film thickness | 5.1
1 Mizutani et al.json | 3 | ZnO |  | GIXRD, TEM | hexagonal wurtzite (polycrystalline) |  |  |  |  | HR-RBS | Zn | 1:1 | HR-RBS |  | calculated from film thickness | 5.1
1 Mai et al.json | 1 | ZnO |  | GIXRD | polycrystalline |  |  |  |  | RBS/NRA | Zn | 1.04 | RBS/NRA | 50.6 | [5 empty] | AFM | 0.82
1 Mai et al.json | 2 | ZnO |  | GIXRD | polycrystalline | [5 empty] | Zn
1 O Donoghue et al.json | 1 | ZnO |  | GI-XRD | polycrystalline |  |  |  |  | RBS/NRA | O | 0.9:1 | RBS/NRA | 5.6 |  |  | 3.29 | Tauc plot, UV-Vis
1 Tammenmaa et al.json | 1 | ZnS |  | X-ray powder diffraction | crystalline, highly oriented (c-axis) | [5 empty] | Not Found
1 Tammenmaa et al.json | 2 | ZnO |  | X-ray diffraction | mainly amorphous | [5 empty] | Not Found
2 Wojcik et al.json | 1 | ZnMnO |  | XRD | polycrystalline | [5 empty] | O |  | SIMS, XRD, SQUID, electron probe microanalysis | 5 | [5 empty] | AFM
3 Wojcik et al.json | 1 | ZnO |  | XRD | polycrystalline wurtzite (hexagonal) |  | electrical measurements
3 Wojcik et al.json | 2 | ZnO |  | XRD | polycrystalline wurtzite (hexagonal) |  | electrical measurements
4 Guziewicz et al.json | 1 | ZnO |  | XRD | polycrystalline | [5 empty] | O | [8 empty] | AFM | 1.5
4 Guziewicz et al.json | 2 | ZnO |  | XRD | polycrystalline | [5 empty] | O | [8 empty] | AFM | 1.5
1 Mizutani et al.json | 1 | ZnO |  | GIXRD, TEM | hexagonal wurtzite (polycrystalline); dominant orientation (103) |  |  |  |  | HR-RBS | O | 1:1 | HR-RBS |  | calculated from film thickness | 5200
1 Mizutani et al.json | 2 | ZnO |  | GIXRD, TEM | hexagonal wurtzite (polycrystalline); dominant orientation (002) |  |  |  |  | HR-RBS | O | 1:1 | HR-RBS |  | calculated from film thickness | 5100
1 Mizutani et al.json | 3 | ZnO |  | GIXRD, TEM | hexagonal wurtzite (polycrystalline); orientation intermediate between (002) and (103) |  |  |  |  | HR-RBS | O | 1:1 | HR-RBS |  | calculated from film thickness | 5100
2 Mizutani et al.json | 1 | ZnO |  | GIXRD; TEM | hexagonal wurtzite |  |  |  |  | HR-RBS | O | 1:1 |  |  | calculated from film thickness | 5.2
2 Mizutani et al.json | 2 | ZnO |  | GIXRD; TEM | hexagonal wurtzite |  |  |  |  | HR-RBS | O | 1:1 |  |  | calculated from film thickness | 5.1
2 Mizutani et al.json | 3 | ZnO |  | GIXRD; TEM | hexagonal wurtzite |  |  |  |  | HR-RBS | O | 1:1 |  |  | calculated from film thickness | 5.1
1 Kaiya et al.json | 1 | ZnO |  | double-crystal X-ray diffraction (DC-XRD) | epitaxial, c-axis oriented | [14 empty] | surface roughness measurements
1 Kaiya et al.json | 2 | ZnO |  | double-crystal X-ray diffraction (DC-XRD) | epitaxial, c-axis oriented | [14 empty] | surface roughness measurements
2 Kaiya et al.json | 1 | ZnO |  | double-crystal X-ray diffraction (DC-XRD) | epitaxial (c-axis oriented) |  |  |  |  | XPS | O |  | XPS | 1 |  |  | 3.36 | Photoluminescence (PL) at 20 K |  | AFM | 1
3 Kopalko et al.json | 1 |  |  | XRD (Philips X'Pert MPD and X'Pert MRD high-resolution) | monocrystalline (wurtzite, (00.1) oriented) | [5 empty] | Not Found | [8 empty] | AFM (Multimode SPM, Digital Instruments) | 0.45
3 Kopalko et al.json | 2 |  |  | XRD (Philips X'Pert MPD and X'Pert MRD high-resolution) | monocrystalline (wurtzite, (00.1) oriented) | [5 empty] | Not Found | [8 empty] | AFM (Multimode SPM, Digital Instruments) | 0.45
1 Kim et al.json | 1 | ZnO |  | XRD | hexagonal wurtzite |  |  |  |  | XPS | O | 1:1 | XPS | [6 empty] | AFM | 1.467
1 Kim et al.json | 2 | ZnO |  | XRD | hexagonal wurtzite |  |  |  |  | XPS | O | 1:1 | XPS | 3 | [5 empty] | AFM | 1.055
1 Kim et al.json | 3 | ZnO |  | XRD | hexagonal wurtzite |  |  |  |  | XPS | O | 1:1 | XPS | [6 empty] | AFM | 1.956
1 Kim et al.json | 1 | ZnO |  | XRD, TEM | hexagonal wurtzite (JCPDS 36-1451), polycrystalline |  |  |  |  | XPS | O | 1:1 | XPS |  |  |  | 3.2 | Tauc plot (UV-Vis) |  | AFM | 1.467
1 Kim et al.json | 2 | ZnO |  | XRD, TEM | hexagonal wurtzite (JCPDS 36-1451), polycrystalline; (002) preferred orientation observed for EtOH-based ZnO |  |  |  |  | XPS | O | 1:1 | XPS | 3 |  |  | 3.2 | Tauc plot (UV-Vis) |  | AFM | 1.055
1 Kim et al.json | 3 | ZnO |  | XRD, TEM | hexagonal wurtzite (JCPDS 36-1451), polycrystalline |  |  |  |  | XPS | O | 1:1 | XPS |  |  |  | 3.2 | Tauc plot (UV-Vis) |  | AFM | 1.956
100 Lim et al.json | 1 |  |  | XRD | reduced crystallinity; nanocrystalline or amorphous tendency with increasing N | [5 empty] | Not Found |  | SIMS and XPS
100 Lim et al.json | 2 |  |  | XRD | reduced crystallinity; nanocrystalline or amorphous tendency with increasing N | [5 empty] | Not Found |  | SIMS and XPS
102 Chang et al.json | 1 | ZnO |  | TEM and selected area diffraction (SAED) | polycrystalline | [5 empty] | Not Found | [6 empty] | Photoluminescence (PL)
103 Shih et al.json | 1 | ZnO |  | XRD | highly (0001)-oriented | [5 empty] | O | 1:1 |  |  |  |  | 3.37 |  |  | AFM
103 Shih et al.json | 2 | ZnO |  | XRD | highly (0001)-oriented | [5 empty] | O | 1:1 |  |  |  |  | 3.37 |  |  | AFM
104 Gu et al.json | 1 | ZrO2 | 300 | [6 empty] | EDS mapping | O |  | EDS mapping
104 Gu et al.json | 2 | ZnO | 300 | [6 empty] | EDS mapping | O |  | EDS mapping
104 Gu et al.json | 3 | Pt | 300 | [7 empty] | Pt
104 Gu et al.json | 4 | TiO2 | 300 | [7 empty] | O
104 Gu et al.json | 5 | HfO2 | 300 | TEM | [6 empty] | O
104 Gu et al.json | 6 | Al2O3 | 300 | [7 empty] | O
105 Chen et al.json | 1 | ZnO |  | XRD, XRC, TEM | High crystallinity, preferential (0002) orientation, nearly single-crystal | [5 empty] | Not Found
106 Ku et al.json | 1 | ZnO |  | XRD | epitaxial | [5 empty] | Not Found | [5 empty] | 3.4
107 Ku et al.json | 1 | ZnO |  | XRD, HRTEM | Epitaxial, nonpolar (m-plane); monocrystalline for thicker films | [5 empty] | Not Found
108 Ahn et al.json | 1 | ZnO |  | HRTEM/TEM | polycrystalline | [14 empty] | AFM | 0.5
108 Ahn et al.json | 2 | ZnO |  | HRTEM/TEM | polycrystalline | [14 empty] | AFM | 0.5
109 Narayan et al.json | 1 | Pt |  | SEM | [5 empty] | EDS | Pt |  | Energy-dispersive X-ray spectroscopy (EDS)
109 Narayan et al.json | 2 | ZnO |  | X-ray diffraction (XRD) | hexagonal zincite |  |  |  |  | XPS | O |  | X-ray photoelectron spectroscopy (XPS)
110 Wachnicki et al.json | 1 | ZnO |  | XRD / HR XRD (X'Pert MPD, X'Pert MRD). Rocking curve FWHM (00.2) = 250 arcsec for DEZn | monocrystalline | 1e+25 | Hall effect (Van der Pauw), RH2035 PhysTech system, permanent magnet 0.426 T | 32
110 Wachnicki et al.json | 2 | ZnO |  | XRD / HR XRD (X'Pert MPD, X'Pert MRD). Rocking curve FWHM (00.2) = 335 arcsec for DMZn | monocrystalline | 5e+24 | Hall effect (Van der Pauw), RH2035 PhysTech system, permanent magnet 0.426 T | 40
111 Guziewicz et al.json | 1 | ZnO |  | XRD | polycrystalline | 3.2e+24 | Hall effect (van der Pauw) | 108 |  |  | Not Found
111 Guziewicz et al.json | 2 | ZnO |  | XRD | polycrystalline | 8.2e+24 | Hall effect (van der Pauw) | 65 |  |  | Not Found
111 Guziewicz et al.json | 3 | ZnO |  | XRD | polycrystalline | 6.3e+24 | Hall effect (van der Pauw) | 105 |  |  | Not Found
111 Guziewicz et al.json | 4 | ZnO |  | XRD | monocrystalline | 4.8e+24 | Hall effect (van der Pauw) | 164 |  |  | Not Found
111 Guziewicz et al.json | 5 | ZnO |  | XRD | monocrystalline | 3.9e+24 | Hall effect (van der Pauw) | 174 |  |  | Not Found
112 Feng et al.json | 1 | Pd |  | EXAFS, TEM | Metallic Pd nanoparticles; PdZn intermetallic observed on ZnO-supported samples | [5 empty] | Not Found |  | XRF calibrated by ICP | 1.6 | [7 empty] | 3
112 Feng et al.json | 2 | Pd |  | EXAFS, TEM | Metallic Pd nanoparticles; PdZn intermetallic observed on ZnO-supported samples | [5 empty] | Not Found |  | XRF calibrated by ICP | 1.6 | [7 empty] | 3
113 Luka et al.json | 1 | ZnO |  | XRD | polycrystalline |  |  |  |  | EDX | O | 1:0.87 | EDX
113 Luka et al.json | 2 | ZnO |  | XRD | polycrystalline |  |  |  |  | EDX | O | 1:0.87 | EDX
113 Luka et al.json | 3 | ZnO |  | XRD | polycrystalline |  |  |  |  | EDX | O | 1:0.86 | EDX
113 Luka et al.json | 4 | ZnO |  | XRD | polycrystalline |  |  |  |  | EDX | O | 1:0.86 | EDX
113 Luka et al.json | 5 | ZnO |  | XRD | polycrystalline |  |  |  |  | EDX | O | 1:0.86 | EDX | [6 empty] | AFM | 1.51
113 Luka et al.json | 6 | ZnO |  | XRD | polycrystalline |  |  |  |  | EDX | O | 1:0.86 | EDX | [6 empty] | AFM | 1.51
113 Luka et al.json | 7 | ZnO |  | XRD | polycrystalline |  |  |  |  | EDX | O | 1:0.87 | EDX
113 Luka et al.json | 8 | ZnO |  | XRD | polycrystalline |  |  |  |  | EDX | O | 1:0.87 | EDX
114 Wachnicki et al.json | 1 | ZnO |  | XRD / HRXRD | monocrystalline (wurtzite, c-axis oriented) | 1.3e+25 | Hall effect (van der Pauw) | 31.5 |  |  | O | 1:1
115 Lee et al.json | 1 | ZnO | [7 empty] | XPS |  |  | XPS
115 Lee et al.json | 2 | ZnO | [7 empty] | XPS |  |  | XPS
115 Lee et al.json | 3 | ZnO | [7 empty] | XPS |  |  | XPS
115 Lee et al.json | 4 | ZnO | [7 empty] | XPS |  |  | XPS
116 Malm et al.json | 1 | ZnO (with Al2O3 seed layer) | 4.166667 |  | polycrystalline | [5 empty] | Not Found |  | XRF (Philips PW 1480 WDS, Rh-excitation); data analyzed with Uniquant 4.34 using DJ Kappa model |  |  |  |  | UV-Vis (Hitachi U-2000) for transmittance/reflectance |  | SEM
117 Li et al.json | 1 | ZnO |  | Raman, photoluminescence (PL), TEM | polycrystalline | [5 empty] | Not Found | [8 empty] | SEM, TEM
119 Luka et al.json | 1 | ZnO |  | XRD (Cu Kb1) | polycrystalline (wurtzite) | 2e+26 | Hall measurements (RH2035 Phys-Tech GmbH) | 28.6 | 1.1e-05 |  | Not Found | [5 empty] | 3.1 | Tauc plot (UV-Vis transmission)
121 Chen et al.json | 1 | ZnO |  | XRD, TEM | Highly crystalline, c-axis oriented (0001) | 1.03e+18 | [10 empty] | 3.28 | Photoluminescence (PL)
122 Lee et al.json | 1 | ZnO | 220000 | [6 empty] | EDS (FE-SEM) Zn profile | O |  | EDS (FE-SEM) Zn profile
124 Kuo et al.json | 1 | ZnO |  | XRD | polycrystalline (wurtzite) | 1.81e+22 | Hall effect (Ecopia HM-S5000) | 1.14 | 3.03 | XPS | O | 1.184:1 | XPS
124 Kuo et al.json | 2 | ZnO |  | XRD | polycrystalline (wurtzite) | 2.1e+22 | Hall effect (Ecopia HM-S5000) | 2.92 | 1.01 | XPS | O | 1.179:1 | XPS
124 Kuo et al.json | 3 | ZnO |  | XRD | polycrystalline (wurtzite) | 2.79e+23 | Hall effect (Ecopia HM-S5000) | 15.75 | 0.0161 | XPS | O | 1.192:1 | XPS
124 Kuo et al.json | 4 | ZnO |  | XRD | polycrystalline (wurtzite) |  | Hall effect (Ecopia HM-S5000) |  |  | XPS | O | 1.155:1 | XPS
125 Fong et al.json | 1 | ZnO |  | in situ x-ray scattering / x-ray reflectivity | amorphous |  |  |  |  | x-ray fluorescence (XRF) | O |  | x-ray fluorescence (XRF) | [6 empty] | x-ray reflectivity, AFM | 1
127 Tanskanen et al.json | 1 | ZnS |  | XRD | cubic (111) |  |  |  |  | XPS | S | 1:1 | XPS |  |  |  | 3.6 | Tauc plot (UV-vis)
127 Tanskanen et al.json | 2 | ZnS |  | XRD | cubic (111) |  |  |  |  | XPS | S | 1:1 | XPS |  |  |  | 3.6 | Tauc plot (UV-vis)
127 Tanskanen et al.json | 3 | ZnO |  | XRD | hexagonal wurtzite |  |  |  |  | XPS | O | 1:1 | XPS |  |  |  | 3.3 | Tauc plot (UV-vis)
127 Tanskanen et al.json | 4 | ZnO |  | XRD | hexagonal wurtzite |  |  |  |  | XPS | O | 1:1 | XPS |  |  |  | 3.3 | Tauc plot (UV-vis)
128 Malm et al.json | 1 | ZnO |  | X-ray diffraction (XRD) | polycrystalline |  |  |  |  | TOF-ERDA | O | 0.76-0.88:1 | TOF-ERDA | [6 empty] | AFM
129 Kim et al.json | 1 | [11 empty] | XPS |  | wet etching test (dilute HF)
129 Kim et al.json | 2 | HfO2 |  | GIXRD; HRTEM | Monoclinic HfO2 (111) observed without IPL; amorphous HfO2 observed with ZnO/ZnS IPLs | [7 empty] | XPS |  | indirectly estimated by wet etching tests (dilute HF)
13 Yousfi et al.json | 1 | ZnO |  | XRD | crystalline hexagonal (wurtzite) ZnO | [5 empty] | O | 1:1 | [7 empty] | AFM, STM
131 Guziewicz et al.json | 1 | ZnO |  | XRD | polycrystalline |  |  |  |  | SIMS |  |  | SIMS | [6 empty] | AFM
131 Guziewicz et al.json | 2 | ZnO |  | XRD | polycrystalline |  |  |  |  | SIMS |  |  | SIMS | [6 empty] | AFM
131 Guziewicz et al.json | 3 | ZnO |  | XRD | polycrystalline |  |  |  |  | SIMS |  |  | SIMS | [6 empty] | AFM
132 Panigrahi et al.json | 1 | ZnO |  |  | crystalline |  | Hall-effect |  |  | XPS (core level O 1s analysis) | O | 0.41:0.59 | XPS | 41 |  |  | 3.27 | Tauc plot (from absorption extrapolation) | 2 | Effective medium approach (ellipsometry model)
132 Panigrahi et al.json | 2 | ZnO |  |  | crystalline |  | Hall-effect |  |  | XPS (core level O 1s analysis) | O | 0.45:0.55 | XPS | 45 |  |  | 3.27 | Tauc plot (from absorption extrapolation) | 2 | Effective medium approach (ellipsometry model)
132 Panigrahi et al.json | 3 | ZnO |  |  | crystalline |  | Hall-effect |  |  | XPS (core level O 1s analysis) | O | 0.38:0.62 | XPS | 38 |  |  | 3.27 | Tauc plot (from absorption extrapolation) | 2 | Effective medium approach (ellipsometry model)
14 Shimizu et al.json | 1 | ZnO |  | X-ray diffraction (XRD) | wurtzite (preferred orientations (100) and (101)) | [5 empty] | Not Found
15 Yousfi et al.json | 1 |  |  | XRD | varied; minimum at x ~ 0.4-0.6 |  |  |  |  | EDX | S |  | EDX |  | EDX
15 Yousfi et al.json | 2 | In2S3 |  | XRD | poorly crystallized |  |  |  |  | EDX | S |  | EDX |  |  |  | 3.25 | optical transmission
15 Yousfi et al.json | 3 | Al2O3 |  |  | insulating (very thin, 1-2 nm) | [5 empty] | Not Found
16 Yamamoto et al.json | 1 | ZnO (B-doped) |  | XRD (described qualitatively in text)
17 Yousfi et al.json | 1 | In S3; ZnO |  | XRD | amorphous-like |  |  |  |  | RBS | S | 0.7:1 | RBS |  |  |  | 3.3 | absorption onset from transmission (UV-Vis) |  | SEM
17 Yousfi et al.json | 2 | In S3; ZnO |  | XRD | amorphous-like |  |  |  |  | RBS | S | 0.7:1 | RBS |  |  |  | 3.3 | absorption onset from transmission (UV-Vis) |  | SEM
18 Sterner et al.json | 1 | ZnO | [7 empty] | XPS | Not Found |  | XPS
19 Liu et al.json | 1 | ZnO |  | XRD (Cu-Kα1) | epitaxial (0 0 2) single orientation (observed with +10 V bias at 600 °C)
19 Liu et al.json | 2 | ZnO |  | XRD (Cu-Kα1) | preferred (0 0 2) orientation (improved with +10 V bias at 300 °C)
19 Liu et al.json | 3 | ZnO |  | XRD (Cu-Kα1) | strong (0 0 2) preferred orientation (electric field slightly increased (0 0 2) intensity at 130 °C)
2 Lujala et al.json | 1 | Al-doped ZnO |  | X-ray diffractometry (XRD) | crystalline; preferred orientations vary with temperature (100 at low T, 002 at high T) | [5 empty] | Not Found | [8 empty] | AFM
2 Lujala et al.json | 2 | Al-doped ZnO |  | X-ray diffractometry (XRD) | crystalline; preferred orientations vary with temperature (100 at low T, 002 at high T) | [5 empty] | Not Found | [8 empty] | AFM
2 Lujala et al.json | 3 | Al-doped ZnO |  | X-ray diffractometry (XRD) | crystalline; preferred orientations vary with temperature (100 at low T, 002 at high T) | [5 empty] | Not Found | [8 empty] | AFM
20 Jensen et al.json | 1 |  |  | XRD, GIXRD | ZnO: polycrystalline above ~10 Å; Al2O3: amorphous | [9 empty] | XRR | 3.1 |  |  |  | AFM | 3.6
21 Liu et al.json | 1 | ZnO |  | XRD | Epitaxial (002) single orientation | [14 empty] | SEM
21 Liu et al.json | 2 | ZnO |  | XRD | Epitaxial (002) single orientation | [14 empty] | SEM
22 Schuisky et al.json | 1
22 Schuisky et al.json | 2
23 Elam et al.json | 1 | ZnO/Al2O3 alloy |  |  | ZnO: crystalline; Al2O3: amorphous |  |  |  |  | Inductively coupled plasma atomic emission spectroscopy (ICP-AES) | Al |  | Inductively coupled plasma atomic emission spectroscopy (ICP-AES) |  | QCM mass measurements combined with film thickness measurements (ellipsometry and stylus profilometry)
24 Lim et al.json | 1 | ZnO |  | photoluminescence (PL) | epitaxial | [5 empty] | O | 1:1
24 Lim et al.json | 2 | ZnO |  | photoluminescence (PL) | epitaxial | [5 empty] | O | 1:1
25 Ko Park et al.json | 1 |  |  | XRD | Highly a-axis oriented (100) (Film A) |  |  |  | 0.0053
25 Ko Park et al.json | 2 |  |  | XRD | Highly c-axis oriented (002) (Film B) |  |  |  | 0.147
25 Ko Park et al.json | 3 |  |  | XRD | Similar to Film A; peaks at (100) and (002) with increased (002) intensity (Film C)
26 Lim et al.json | 1 | ZnO | [8 empty] | Not Found | [5 empty] | 3.37
26 Lim et al.json | 2 | ZnO | [8 empty] | Not Found | [5 empty] | 3.37
27 Ferguson et al.json | 1 | ZnO |  | TEM | polycrystalline | [5 empty] | Not Found
27 Ferguson et al.json | 2 | ZnO |  | TEM | polycrystalline | [5 empty] | Not Found
30 Kucheyev et al.json | 1 |  | 100000 | HRTEM and selected-area diffraction (SAD) | wurtzite | [5 empty] | O | 1:1 | TOF-SIMS and XANES
31 Lim et al.json | 1 | ZnO |  |  | hexagonal (epitaxial) |  |  |  |  | AES | Not Found |  | AES
31 Lim et al.json | 2 | ZnO |  |  | hexagonal (epitaxial) |  |  |  |  | AES | Not Found |  | AES
32 Scharrer et al.json | 1 | ZnO |  |  | crystalline | [5 empty] | Not Found | [5 empty] | 3.37
32 Scharrer et al.json | 2 | ZnO |  |  | crystalline | [5 empty] | Not Found | [5 empty] | 3.37
33 Keun Kim et al.json | 1 | ZnO |  | XRD and TEM | c-axis preferred orientation (002) |  |  |  |  | AES | Zn |  | AES | [6 empty] | AFM
35 Liao et al.json | 1 | ZnO-ZnS (core-shell) / ZnO |  | XRD, TEM | wurtzite ZnO and zinc-blende ZnS (polycrystalline) | [5 empty] | S |  | XPS, EDS
35 Liao et al.json | 2 | ZnO-ZnS (core-shell) / ZnO |  | XRD, TEM | wurtzite ZnO and zinc-blende ZnS (polycrystalline) | [5 empty] | S |  | XPS, EDS
37 Lee et al.json | 1 | ZnO |  |  | epitaxial, wurtzite | 1.59e+23 | Hall measurements (HMS-2000, Ecopia) |  | 0.179 | [7 empty] | 3.37
38 Platzer-Bjorkman et al.json | 1 | Zn(O,S) |  | GIXRD, TEM | ZnS-like (hexagonal/cubic) for S-rich (interface composition) |  |  |  |  | XRF (calibrated by RBS) | Zn | 0.8:1 | XRF (calibrated by RBS) | [6 empty] | XRR, ellipsometry
38 Platzer-Bjorkman et al.json | 2 | Zn(O,S) |  | GIXRD, TEM | Amorphous or nanocrystalline (intermediate / O-rich bulk composition) |  |  |  |  | XRF (calibrated by RBS) | Zn | 0.3:1 | XRF (calibrated by RBS) | [6 empty] | XRR, ellipsometry
38 Platzer-Bjorkman et al.json | 3 | Zn(O,S) |  | GIXRD, TEM, XPS | ZnS-like (hexagonal/cubic) at interface (higher S content) |  |  |  |  | XPS (interface composition inferred from Zn Auger parameter and XRF) | Zn | 0.8:1 | XRF (calibrated by RBS) | [6 empty] | XRR, ellipsometry
38 Platzer-Bjorkman et al.json | 4 | Zn(O,S) |  | GIXRD, TEM | Amorphous or nanocrystalline (intermediate / bulk composition) |  |  |  |  | XRF (calibrated by RBS) | Zn | 0.3:1 | XRF (calibrated by RBS) | [6 empty] | XRR, ellipsometry
39 Torndahl et al.json | 1 | Zn1-xMgxO |  | Grazing incidence XRD (GI-XRD) | wurtzite ZnO (ZnO-like) for Mg content up to x~0.2; two-phase ZnO- and MgO-like for higher x; cubic rock-salt MgO-like for high x |  |  |  |  | XRF/XRR | O | 1-x:x:O | XRF calibrated with XRR (XRF/XRR) |  | XRR |  |  | UV-Vis transmission/reflectance (Perkin Elmer Lambda 900 dual beam spectrophotometer) |  | XRR (fitting of XRR data) |  | 1
39 Torndahl et al.json | 2 | Zn1-xMgxO |  | Grazing incidence XRD (GI-XRD) | wurtzite ZnO (ZnO-like) for Mg content up to x~0.2; two-phase ZnO- and MgO-like for higher x; cubic rock-salt MgO-like for high x |  |  |  |  | XRF/XRR | O | 1-x:x:O | XRF calibrated with XRR (XRF/XRR) |  | XRR |  |  | UV-Vis transmission/reflectance (Perkin Elmer Lambda 900 dual beam spectrophotometer) |  | XRR (fitting of XRR data) |  | 1
4 Skarp et al.json | 1 | ZnO | [19 empty] | 29
4 Skarp et al.json | 2 | Al2O3 | [19 empty] | 1
40 Lin et al.json | 1 | ZnO |  | XRD, TEM | epitaxial, c-axis oriented | [11 empty] | 3.24 | PL |  | AFM | 4.6
40 Lin et al.json | 2 | ZnO |  | XRD, TEM | epitaxial, c-axis oriented | [11 empty] | 3.24 | PL |  | AFM | 1.6
41 Lim et al.json | 1 | ZnO |  | XRD | [6 empty] | Not Found | [5 empty] | 3.37
41 Lim et al.json | 2 | ZnO |  | XRD | [6 empty] | Not Found | [5 empty] | 3.37
41 Lim et al.json | 3 | ZnO |  | XRD | [6 empty] | Not Found | [5 empty] | 3.37
41 Lim et al.json | 4 | ZnO |  | XRD | [6 empty] | Not Found | [5 empty] | 3.37
41 Lim et al.json | 5 | ZnO |  | XRD | [6 empty] | Not Found | [5 empty] | 3.37
42 Herrmann et al.json | 1 | Al2O3/ZnO |  |  | Al2O3: amorphous; ZnO: crystalline; alloys: amorphous |  |  |  |  | Auger electron spectroscopy (AES) | Zn |  | Auger electron spectroscopy (AES) |  |  | 2.7 |  |  |  | Atomic force microscopy (AFM) | 0.27
42 Herrmann et al.json | 2 | Al2O3/ZnO |  |  | Al2O3: amorphous; ZnO: crystalline; alloys: amorphous |  |  |  |  | Auger electron spectroscopy (AES) | Zn |  | Auger electron spectroscopy (AES) |  |  | 3 |  |  |  | Atomic force microscopy (AFM) | 0.27
44 Min et al.json | 1 | ZnO |  | TEM (HRTEM) | amorphous |  |  |  |  | TEM-EDS | Not Found |  | TEM-EDS
44 Min et al.json | 2 | ZnO |  | TEM (HRTEM) | amorphous |  |  |  |  | TEM-EDS | Not Found |  | TEM-EDS
45 Lim et al.json | 1 | ZnO |  | XRD | predominant (002) preferred orientation (polycrystalline with (002) peak) |  | Hall measurement (not fully specified) |  |  |  | Not Found | [8 empty] | AFM | 2.3
45 Lim et al.json | 2 | ZnO:N |  | XRD | (002) peak intensity reduced compared to undoped ZnO (polycrystalline) | 600000000000000 | Hall measurement |  |  |  | Not Found |  | XPS | 3.5 |  |  |  | UV-Vis |  | AFM | 2.8
46 Park et al.json | 1 | ZnO |  | XRD, TEM | nanocrystalline; random (100 and 002) orientation |  |  |  |  | AES | Not Found |  | AES
46 Park et al.json | 2 | ZnO |  | XRD, TEM | nanocrystalline; random (100 and 002) orientation |  |  |  |  | AES | Not Found |  | AES
47 Chen et al.json | 1 | ZnO |  | XRD | c-axis oriented (high crystallinity) | [14 empty] | AFM | 1.57
47 Chen et al.json | 2 | Al2O3
48 Lim et al.json | 1 | ZnO |  | XRD | hexagonal wurtzite, (002) preferred orientation |  |  |  |  | XPS | O | 1:1 | XPS
49 Guziewicz et al.json | 1 | ZnO |  | XRD | polycrystalline | [5 empty] | Not Found | [8 empty] | AFM
49 Guziewicz et al.json | 2 | ZnO |  | XRD | polycrystalline | [5 empty] | Not Found | [8 empty] | AFM
49 Guziewicz et al.json | 3 | ZnO |  | XRD | polycrystalline | [5 empty] | Not Found | [8 empty] | AFM
5 Yamada et al.json | 1 | ZnO |  | XRD | Polycrystalline, preferential (100) orientation |  | Hall measurements | 30 | 6.9e-06 |  | O | 1:1
5 Yamada et al.json | 2 | ZnO |  | XRD | Polycrystalline, preferential (100) orientation |  | Hall measurements | 30 | 6.9e-06 |  | O | 1:1
50 Guziewicz et al.json | 1 | ZnO |  | XRD (X'Pert MPD diffractometer) | polycrystalline | 2e+23 | Hall effect (dc four-probe, up to 1.3 T) | 15 |  |  | Not Found |  | Secondary ion mass spectrometry (SIMS) |  |  |  | 3.4 | Reported in text as ~3.4 eV at room temperature |  | AFM
51 King et al.json | 1 | ZnO on SiO2 |  | XRD | polycrystalline |  |  |  |  | XPS | Not Found |  | ICP-AES
51 King et al.json | 2 | ZnO on TiO2 |  | XRD | polycrystalline |  |  |  |  | ICP-AES | Ti | 1.3:1 | ICP-AES | 57.2
53 Hamann et al.json | 1 | ZnO | [8 empty] | O
54 Kim et al.json | 1 | ZnO on MgO |  | XRD, SAED, lattice-resolved TEM | hexagonal ZnO |  |  |  |  | EDX / TEM-EDX | O |  | EDX (TEM-EDX) | [6 empty] | TEM/SEM
55 Libera et al.json | 1 | ZnO |  | XRD, TEM | amorphous for <5 ALD cycles; hexagonal, nanocrystalline ZnO for >=5 ALD cycles |  |  |  |  | XRF | O | 1:1 | XRF | 8
55 Libera et al.json | 2 | ZnO |  | XRD, TEM | amorphous for <5 ALD cycles; hexagonal, nanocrystalline ZnO for >=5 ALD cycles |  |  |  |  | XRF | O | 1:1 | XRF
56 Sun et al.json | 1 | ZnO (nitrogen-doped) |  | GIXRD | polycrystalline, (100) textured | [14 empty] | AFM | 2
56 Sun et al.json | 2 | ZnO (nitrogen-doped) |  | GIXRD | polycrystalline, (100) textured | [14 empty] | AFM | 2
58 Ras et al.json | 1 | ZnO | [8 empty] | O
58 Ras et al.json | 2 | Al2O3 | [8 empty] | O
59 Makino et al.json | 1 | ZnO |  | XRD | polycrystalline; weak c-axis preferential orientation | [5 empty] | O | [8 empty] | AFM | 1.68
59 Makino et al.json | 2 | ZnO |  | XRD | polycrystalline; negligible preferential orientation | [5 empty] | O | [8 empty] | AFM | 3.96
6 Saito et al.json | 1 | ZnO |  | XRD | polycrystalline | 3.9e+26 | Hall measurements (van der Pauw) |  | 6.9e-06 |  | O | [6 empty] | UV-Vis transmittance (double-beam spectrophotometer) |  | SEM
61 Meyer et al.json | 1 | Al doped ZnO (AZO) | [11 empty] | 4
63 Kim et al.json | 1 |  |  | SAED / TEM | polycrystalline
63 Kim et al.json | 2 |  |  | TEM | amorphous
65 King et al.json | 1 | ZnO |  | XRD | polycrystalline
65 King et al.json | 2 | ZnO |  | XRD | polycrystalline
65 King et al.json | 3 | ZnO |  | XRD | polycrystalline | [7 empty] | XPS, ICP-AES
66 Dunlop et al.json | 1 | ZnO:N |  | XRD and Raman | hexagonal ZnO structure | 1e+21 | Hall measurements | 0.2 | 1000 |  | N | [8 empty] | AFM
66 Dunlop et al.json | 2 | ZnO:N |  | XRD and Raman | hexagonal ZnO structure | 1e+21 | Hall measurements | 0.4 |  |  | N | [8 empty] | AFM
66 Dunlop et al.json | 3 | ZnO:N |  | XRD and Raman | hexagonal ZnO structure | 1e+19 | Hall measurements | 6 |  |  | N | [8 empty] | AFM
66 Dunlop et al.json | 4 | ZnO:N |  | XRD and Raman | hexagonal ZnO structure | 1e+19 | Hall measurements | 6 |  |  | N | [8 empty] | AFM
67 Wu et al.json | 1 | ZnO; Al-doped ZnO; SiO-ZnO nanocomposite |  | TEM | high crystallinity (crystalline) |  | Hall effect measurement | 23.1 |  |  | Not Found |  | Derived from ALD cycle distribution (49:1) | 2 |  |  |  | thin film measurement system | 1.52 | AFM
7 Sang et al.json | 1 | ZnO |  |  |  | 1.4e+25 | Hall measurement (van der Pauw) | 23 | 0.00018 |  | O | 1:1
7 Sang et al.json | 2 | ZnO |  |  |  | 4.3e+25 | Hall measurement (van der Pauw) | 33 | 4.5e-05 |  | O | 1:1
71 Lee et al.json | 1 | TiO2 |  | XRD | anatase (polycrystalline) | [5 empty] | Not Found
71 Lee et al.json | 2 | ZnO |  | XRD | polycrystalline (hexagonal wurtzite) | [5 empty] | Not Found
72 Shan et al.json | 1 | ZnO |  | XRD | wurtzite (hexagonal) | 2.3e+25 | Hall measurements | 23 | 0.00012 |  | O | 1:1
73 Pourret et al.json | 1 | [9 empty] | Not Found | [6 empty] | Ellipsometry | 2
74 Kowalik et al.json | 1 | ZnO |  | XRD, TEM | polycrystalline | [5 empty] | Not Found | [8 empty] | AFM
74 Kowalik et al.json | 2 | ZnO |  | XRD, TEM | polycrystalline | [5 empty] | Not Found | [8 empty] | AFM
75 Krajewski et al.json | 1 | ZnO |  | XRD | polycrystalline | 1e+22 | Hall measurements | 110 | [11 empty] | AFM
75 Krajewski et al.json | 2 | ZnO |  | XRD | polycrystalline | 1e+22 | Hall measurements | 110 | [11 empty] | AFM
76 Park et al.json | 1 | Bi2O3-core/ZnO-shell |  | XRD, HRTEM, SAED | Bi2O3-core: tetragonal single crystal; ZnO-shell: amorphous |  |  |  |  | EDS point scanning |  |  | EDS point scanning
77 Peng et al.json | 1 | Al2O3/ZnO -> ZnAl2O4 after annealing (spinell formation observed) |  | XRD, TEM | polycrystalline ZnAl2O4 and amorphous Al2O3 (after 700 °C anneal); polycrystalline ZnO (after 450 °C anneal) | [5 empty] | Not Found |  | XPS | [6 empty] | TEM/SEM
77 Peng et al.json | 2 | Al2O3/ZnO -> ZnAl2O4 after annealing (spinell formation observed) |  | XRD, TEM | polycrystalline ZnAl2O4 and amorphous Al2O3 (after 700 °C anneal); polycrystalline ZnO (after 450 °C anneal) | [5 empty] | Not Found |  | XPS | [6 empty] | TEM/SEM
78 Makino et al.json | 1 | ZnO |  | XRD (out-of-plane and GI-XRD) | polycrystalline |  |  |  |  | SIMS | Not Found |  | SIMS
78 Makino et al.json | 2 | ZnO |  | XRD (out-of-plane and GI-XRD) | polycrystalline |  |  |  |  | SIMS | Not Found |  | SIMS
79 Rowlette et al.json | 1 | ZnO |  | XRD | polycrystalline |  |  |  |  | XPS, EDS | O | 1:1 | XPS, EDS |  | ellipsometry |  |  |  |  | AFM
79 Rowlette et al.json | 2 | ZnO |  | XRD | polycrystalline |  |  |  |  | XPS, EDS | O | 1:1 | XPS, EDS |  | ellipsometry |  |  |  |  | AFM
79 Rowlette et al.json | 3 | ZnO |  | XRD | polycrystalline (preferred orientation evolves to (002) at higher T) |  |  |  |  | XPS, EDS | O | 1:1 | XPS, EDS |  | ellipsometry |  |  |  |  | AFM
80 Alessandri et al.json | 1 | ZnO |  | 2D-XRD | polycrystalline, hexagonal wurtzite (P63mc) | [11 empty] | 3.37 | UV-Vis absorption
80 Alessandri et al.json | 2 | ZnO |  | 2D-XRD | polycrystalline, hexagonal wurtzite (P63mc) | [11 empty] | 3.37 | UV-Vis absorption
82 Wang et al.json | 1 | ZnO | [8 empty] | Not Found
83 Grigoras et al.json | 1 |  |  | XRD | microcrystalline | [5 empty] | Not Found | [8 empty] | SEM
83 Grigoras et al.json | 2 |  | 300 | SEM | nanocrystalline | [5 empty] | Not Found | [8 empty] | SEM
84 Guziewicz et al.json | 1 | ZnO |  | XRD | polycrystalline | [14 empty] | AFM | 1.5
85 Rowlette et al.json | 1 | ZnO |  | XRD | amorphous |  | Hall measurements | 1 | 0.45 | XPS | O | 1:1 | XPS | 1 | [5 empty] | AFM | 2
85 Rowlette et al.json | 2 | ZnO |  | XRD | polycrystalline (preferred (100) orientation) |  | Hall measurements | 1 | 0.02 | XPS | O | 1:1 | XPS | 1 | [5 empty] | AFM | 5
86 Hwang et al.json | 1 | [9 empty] | Not Found
88 Na et al.json | 1 | ZnO and Al2O3 | 17 | XRD | polycrystalline wurtzite |  |  |  |  | EDS | Al |  | EDS |  |  |  | 3.37
9 Ott et al.json | 1 | ZnO (Ga-doped) | [8 empty] | O
9 Ott et al.json | 2 | ZnO (Ga-doped) | [8 empty] | O
9 Ott et al.json | 3 | ZnO (Ga-doped) | [8 empty] | O
91 Park et al.json | 1 | TiO2-ZnO |  | XRD | anatase TiO2; ZnO (present in core-shell samples) |  |  |  |  | EDS | O |  | EDS | [6 empty] | FE-SEM/TEM
94 Godlewski et al.json | 1 | ZnO |  | XRD | polycrystalline | [5 empty] | O | [8 empty] | AFM | 1.8
95 Ku et al.json | 1 | ZnO |  | X-ray diffraction (XRD) | epitaxial (wurtzite), c-axis aligned with substrate | [11 empty] | 3.4
96 Yang et al.json | 1 | ZnO |  | XRD and TEM | c-plane oriented (wurtzite) epitaxial (as-deposited) | [5 empty] | Not Found |  |  |  | X-ray reflectivity |  |  |  |  | AFM | 1.64
96 Yang et al.json | 2 | ZnO |  | XRD and TEM | c-plane oriented (wurtzite) epitaxial (annealed, 800 °C) | [5 empty] | Not Found |  |  |  | X-ray reflectivity |  |  |  |  | AFM | 5.75
97 Na et al.json | 1 |  |  | FTIR (transmission FTIR) | [5 empty] | AES; SIMS depth profiling | Zn |  | AES; SIMS depth profiling
98 Na et al.json | 1 | ZnO | [7 empty] | SIMS depth profiling | Zn |  | Dynamic secondary ion mass spectrometry (SIMS, CAMECA IMS-6F)
98 Na et al.json | 2 | ZnO:Al | [7 empty] | SIMS depth profiling | Zn |  | Dynamic secondary ion mass spectrometry (SIMS, CAMECA IMS-6F)
99 Jung et al.json | 1 |  |  |  | amorphous |  |  |  |  | XPS | Co | 0.55:0.45 | XPS | 55 |  | 3
99 Jung et al.json | 2 | [8 empty] | XPS | Co | 0.49:0.51 | XPS | 49
1 Nguyen et al.json | 1 | ZnO |  | GIXRD, TEM | Polycrystalline, (002) preferred orientation | 4.08e+22 | Four-point probe; Hall measurements |  | 0.5666 | XPS | Zn | 0.96 | XPS |  |  |  | 3.3 | Tauc plot (UV-Vis) |  | SEM/TEM
1 Nguyen et al.json | 2 | ZnO |  | GIXRD, TEM | Polycrystalline, mixed orientations (100), (002), (101) | 7.11e+25 | Four-point probe; Hall measurements |  | 0.0009 | XPS | Zn | 0.92 | XPS |  |  |  | 3.25 | Tauc plot (UV-Vis) |  | SEM/TEM
1 Nguyen et al.json | 3 | ZnO |  | GIXRD, TEM | Polycrystalline, (002) preferred orientation (stronger than non-polar peaks) |  | Four-point probe |  | 0.1677 | XPS | Zn | 0.93 | XPS |  |  |  | 3.3 | Tauc plot (UV-Vis) |  | SEM/TEM
1 Nguyen et al.json | 4 | ZnO |  | GIXRD, TEM | Polycrystalline, (002) preferred orientation (strong) |  | Four-point probe |  | 0.1372 | XPS | Zn | 0.95 | XPS |  |  |  | 3.3 | Tauc plot (UV-Vis) |  | SEM/TEM
1 Cheng et al.json | 1 | ZnO |  | XRD | hexagonal wurtzite | 3.4e+25 | Hall effect (Ecopia HMS-3000) | 19 | 9.7e-05 |  | O | 1:1 | [7 empty] | AFM | 1.92
1 Cheng et al.json | 2 | ZnO |  | XRD | hexagonal wurtzite | 4.6e+23 | Hall effect (Ecopia HMS-3000) | 1.1 | 0.12 |  | O | 1:1 | [7 empty] | AFM | 4.3
1 Cheng et al.json | 3 | ZnO |  | XRD | hexagonal wurtzite | 9.4e+21 | Hall effect (Ecopia HMS-3000) | 6.1 | 1.1 |  | O | 1:1 | [7 empty] | AFM | 2.18
1 Yamamoto et al.json | 1 |  |  | X-ray diffraction (XRD) | [5 empty] | X-ray diffraction (XRD)
1 Kwon et al.json | 1 | ZnO |  | XRD | (101) preferred orientation; good crystallinity |  |  | 7 | 0.00022 |  | Not Found | [6 empty] | UV-Vis (transmittance)
1 Levy et al.json | 1 | ZnO |  | XRD | polycrystalline (dominant orientations reported: (002) at early growth; (100) at larger thicknesses) | [14 empty] | AFM | 1.73
1 Levy et al.json | 2 | Al2O3 |  | XRD | amorphous | [14 empty] | AFM | 1.14
2 Lee et al.json | 1 | ZnO:N |  | XRD | Somewhat crystalline (poor crystalline quality) for pentacene; ZnO shows (100) and (002) orientations | [5 empty] | Not Found | [8 empty] | AFM | 3
1 Levy et al.json | 1 | ZnO |  | TEM, XRD | microcrystalline; primarily (100) orientation
1 Levy et al.json | 2 | ZnO |  | TEM, XRD | microcrystalline; primarily (100) orientation
1 Levy et al.json | 3 | ZnO |  | TEM, XRD | microcrystalline; primarily (100) orientation
1 King et al.json | 1 | ZnO |  | XRD | polycrystalline |  |  |  |  | XPS; ICP-AES | Not Found |  | XPS; ICP-AES
1 King et al.json | 2 | ZnO |  | XRD | polycrystalline |  |  |  |  | XPS; ICP-AES | Not Found |  | XPS; ICP-AES
1 King et al.json | 3 | ZnO |  | XRD | polycrystalline |  |  |  |  | XPS; ICP-AES | Not Found |  | XPS; ICP-AES
2 King et al.json | 1 | ZnO |  | XRD | polycrystalline |  |  |  |  | ICP-AES | O | 1:1 | ICP-AES
2 King et al.json | 2 | ZnO |  | XRD | polycrystalline |  |  |  |  | ICP-AES | O | 1:1 | ICP-AES
3 King et al.json | 1 | ZnO |  | XRD | polycrystalline | [5 empty] | Not Found |  | ICP-AES |  |  |  |  | Diffuse transmittance UV-1000S (Tauc-plot / UV-Vis diffuse reflectance) |  | SEM / STEM
1 Lin et al.json | 1 | ZnO |  | XRD | Preferred (0001) orientation; (0002) ZnO peak observed |  | four-point probe | [9 empty] | 3.3 | SPV/PL |  | FESEM
2 Yen et al.json | 1 | ZnO |  | XRD and TEM | c-axis preferred orientation (0001) | [5 empty] | Not Found
3 Lin et al.json | 1 | ZnO
1 Mourey et al.json | 1 |  |  | XRD | strongly (002) textured | [5 empty] | Not Found
1 Mourey et al.json | 2 |  |  |  | amorphous | [5 empty] | Not Found
1 Ko Park et al.json | 1 | ZnO
1 Ko Park et al.json | 2 | ZnO
1 Ko Park et al.json | 3 | ZnO
1 Park et al.json | 1 | ZnO |  | XRD | polycrystalline | [14 empty] | SEM/AFM
1 Park et al.json | 2 | ZnO |  | XRD | polycrystalline | [14 empty] | SEM/AFM
1 Park et al.json | 3 | ZnO |  | XRD | polycrystalline | [14 empty] | SEM/AFM
1 Park et al.json | 4 | ZnO |  | XRD | polycrystalline |  | Hall measurements | 23.8 | 0.0185 |  |  |  | SIMS (for H profiling) | [6 empty] | SEM/AFM
10 Chen et al.json | 1 | Al-doped ZnO (AZO) |  | XRD, TEM | Polycrystalline wurtzite (hexagonal zincite), C-axis (002) orientation |  |  |  |  | EDS | O |  | EDS | [6 empty] | AFM | 5.135
10 Chen et al.json | 2 | Al-doped ZnO (AZO) |  | XRD, TEM | Polycrystalline wurtzite (hexagonal zincite), C-axis (002) orientation |  |  |  |  | EDS | O |  | EDS | [6 empty] | AFM
10 Chen et al.json | 3 | Al-doped ZnO (AZO) |  | XRD, TEM | Polycrystalline wurtzite (hexagonal zincite), C-axis (002) orientation |  |  |  |  | EDS | O |  | EDS | [6 empty] | AFM | 4.515
10 Chen et al.json | 4 | Al-doped ZnO (AZO) |  | XRD, TEM | Polycrystalline wurtzite (hexagonal zincite), C-axis (002) orientation |  |  |  |  | EDS | O |  | EDS | [6 empty] | AFM
11 Wang et al.json | 1 | ZnGaO |  | XRD | amorphous |  |  |  |  | XPS | C |  | XPS survey | 19.32 |  |  | 4.38 | Tauc plot from UV-Vis transmission |  | AFM | 0.24 | 0.57
11 Wang et al.json | 2 | ZnGaO |  | XRD | primarily amorphous with a weak ZnO (100) diffraction peak |  |  |  |  | XPS | C |  | XPS survey | 20.63 |  |  | 4.07 | Tauc plot from UV-Vis transmission |  | AFM | 0.36 | 0.57
2 Kim et al.json | 1 | ZnO |  | XRD | hexagonal wurtzite, c-axis oriented (002) | [5 empty] | O | [8 empty] | AFM | 32.32
2 Kim et al.json | 2 | ZnO |  | XRD | hexagonal wurtzite, c-axis oriented (002) | [5 empty] | O | [8 empty] | AFM | 18.62
3 Park et al.json | 1 | ZnO |  | XRD | columnar (002) crystalline orientation | [5 empty] | O | [5 empty] | 3.3 | UV-Vis |  | AFM | 0.55
4 Choi et al.json | 1 | [9 empty] | Not Found
5 Lim et al.json | 1 |  |  | XRD | wurtzite (preferred (002) orientation) | [7 empty] | XPS
5 Lim et al.json | 2 |  |  | XRD | wurtzite (preferred (002) orientation) | [7 empty] | XPS
5 Lim et al.json | 3 |  |  | XRD | wurtzite (preferred (002) orientation) | [7 empty] | XPS
6 Lee et al.json | 1 | ZnO |  | XRD | amorphous | [14 empty] | AFM | 1.8
6 Lee et al.json | 2 | ZnO |  | XRD | polycrystalline (hexagonal), preferred c-axis orientation | [14 empty] | AFM | 0.72
6 Lee et al.json | 3 | ZnO |  | XRD | polycrystalline (hexagonal), preferred c-axis orientation | [14 empty] | AFM | 3.3
6 Lee et al.json | 4 | ZnO |  | XRD | polycrystalline (hexagonal), preferred c-axis orientation | [14 empty] | AFM | 2.65
7 Pilz et al.json | 1 | ZnO |  | XRD, GIXD | polycrystalline (100) texture |  |  |  |  | XPS (survey scans, corrected for adventitious carbon) | O | 0.92:1 | XPS (survey scans)
8 Shi et al.json | 1 | GZO (Ga-doped ZnO) |  | GIXRD | nearly amorphous (for 7.5% Ga2O3 cycle ratio) | 1.37e+23 | Hall-effect measurement | 10.67 |  | XPS | O |  | XPS | 3.25 |  |  |  | Tauc plot (UV-Vis) |  | AFM | 0.508
9 Kim et al.json | 1 | In2-xGaxO3 (0 ≤ x ≤ 0.6) |  | XRD, TEM, 2D GI-WAXD | Highly-ordered-crystalline (bixbyite, preferential (222) orientation) |  |  |  |  | XRF | O | 2-x:x:3 | XRF | 30 | [5 empty] | AFM | 0.34
1 Keun Kim et al.json | 1 | ZnO |  | XRD and TEM | polycrystalline, c-axis preferred orientation (002) |  |  |  |  | AES depth profile | O |  | AES depth profile | [6 empty] | AFM
1 Keun Kim et al.json | 2 | ZnO |  | XRD and TEM | polycrystalline, c-axis preferred orientation (002) |  |  |  |  | AES depth profile | O |  | AES depth profile | [6 empty] | AFM
2 Hudec et al.json | 1 | ZnO |  | XRD (grazing-incidence and symmetrical scans; omega scans) | polycrystalline, 002 textured (preferred orientation) | [5 empty] | Not Found |  |  |  | ellipsometry |  | 3.2 | ellipsometry / UV-Vis (ellipsometry reported in Experimental)
3 Mei et al.json | 1 | ZnO | [8 empty] | Not Found
4 Tran et al.json | 1 |  |  | XRD (2) | c-axis oriented wurtzite
1 Jung et al.json | 1 | ZnO |  | XRD |  |  | Van der Pauw / Hall-effect measurements |  | 0.0002 | XPS | O |  | XPS |  |  |  | 3.24 | UV-Vis spectroscopy (Tauc plot from transmission) |  | AFM
1 Sanders et al.json | 1 | ZnO1-xSx |  | Powder X-ray diffraction (XRD) | amorphous; polycrystalline; two-phase (composition dependent) |  | Hall measurements (indium contacts) |  |  | Rutherford backscattering (RBS) | Zn | 0.9:1 |  |  |  |  | 3.58 | UV-visible absorption (Tauc plot)
1 Sanders et al.json | 2 | ZnO1-xSx |  | Powder X-ray diffraction (XRD) | amorphous; polycrystalline; two-phase (composition dependent) |  | Hall measurements (indium contacts) |  |  | Rutherford backscattering (RBS) | Zn | 0.9:1 |  |  |  |  | 3.58 | UV-visible absorption (Tauc plot)
2 Lujala et al.json | 1 | ZnO:Al |  | XRD | textured (orientation changes from 100 at low T to 002 at high T) |  | Hall measurements (Van der Pauw) |  |  |  | O | [8 empty] | AFM
3 Godlewski et al.json | 1 | ZnO |  |  | polycrystalline | [5 empty] | Not Found |  | SIMS; XPS
4 Makino et al.json | 1 | ZnO |  | XRD | polycrystalline |  | Hall measurements |  |  |  | O |  | SIMS
5 Guziewicz et al.json | 1 | ZnO |  | XRD | polycrystalline | [5 empty] | O | [8 empty] | AFM | 1.5
5 Guziewicz et al.json | 2 | ZnO |  | XRD | polycrystalline | [5 empty] | O | [8 empty] | AFM | 1.5
6 Wachnicki et al.json | 1 | ZnO |  | High-resolution X-ray diffraction (HRXRD) | monocrystalline, hexagonal wurtzite; FWHM (00.2) = 250 arcsec | 1e+25 | Hall effect measurements (Van der Pauw configuration) | 32 |  |  | Not Found | [5 empty] | 3.37 |  |  | SEM (Hitachi SU-70)
6 Wachnicki et al.json | 2 | ZnO |  | High-resolution X-ray diffraction (HRXRD) | monocrystalline, hexagonal wurtzite; FWHM (00.2) = 335 arcsec | 5e+24 | Hall effect measurements (Van der Pauw configuration) | 40 |  |  | Not Found | [5 empty] | 3.37 |  |  | SEM (Hitachi SU-70)
7 Tanskanen et al.json | 1 | ZnS |  | XRD | cubic (zinc blende) |  |  |  |  | XPS | S | 1:1 | XPS |  |  |  | 3.6 | Tauc plot, UV-vis
7 Tanskanen et al.json | 2 | ZnO |  | XRD | hexagonal (wurtzite) |  |  |  |  | XPS | O | 1:1 | XPS |  |  |  | 3.25 | Tauc plot, UV-vis
1 Rowlette et al.json | 1 | ZnO |  | XRD | polycrystalline; preferred orientation varies from (100) at 25 °C to (002) at higher temperatures |  | Hall measurements |  | 2.7 | XPS and EDS | O | 1:1 | XPS and EDS |  | Spectroscopic ellipsometry (SE) |  |  | Spectroscopic ellipsometry (580 nm) | 2 | AFM
1 Rowlette et al.json | 2 | ZnO |  | XRD | polycrystalline; preferred orientation varies from (100) at 25 °C to (002) at higher temperatures |  | Hall measurements |  | 0.05 | XPS and EDS | O | 1:1 | XPS and EDS |  | Spectroscopic ellipsometry (SE) |  |  | Spectroscopic ellipsometry (580 nm) | 2 | AFM
1 Rowlette et al.json | 3 | ZnO |  | XRD | polycrystalline; preferred orientation varies from (100) at 25 °C to (002) at higher temperatures |  | Hall measurements |  | 0.05 | XPS and EDS | O | 1:1 | XPS and EDS |  | Spectroscopic ellipsometry (SE) |  |  | Spectroscopic ellipsometry (580 nm) | 2 | AFM
2 Rowlette et al.json | 1 | ZnO |  | XRD | amorphous |  |  |  |  | XPS | O | 1:1 | XPS |  | ellipsometry |  |  |  |  | AFM | 2
2 Rowlette et al.json | 2 | ZnO |  | XRD | polycrystalline, preferred (100) orientation |  |  |  |  | XPS | O | 1:1 | XPS |  | ellipsometry |  |  |  |  | AFM | 5

## deviceProperties
Filename | Process Number | deviceStructure | fieldEffectMobility.quantityValue.numericValue | onOffRatio.quantityValue.numericValue | subthresholdSwing.quantityValue.numericValue | thresholdVoltage.quantityValue.numericValue
1 Butcher et al.json | 1 |  | 19
1 Butcher et al.json | 2 |  | 19
1 Mai et al.json | 2 | Sensor chip (alumina with patterned Pt heater) — used for gas sensor tests
4 Guziewicz et al.json | 1 |  |  | 10000000
4 Guziewicz et al.json | 2 |  |  | 10000000
1 Kim et al.json | 1 | bottom-gated TFTs
1 Kim et al.json | 2 | bottom-gated TFTs
1 Kim et al.json | 3 | bottom-gated TFTs
1 Kim et al.json | 1 | Bottom-gated TFT; SiO2 (ca.100 nm) on Si wafer gate dielectric; Al source/drain ~100 nm thermally evaporated; channel W=150 mm, L=10 mm
1 Kim et al.json | 2 | Bottom-gated TFT; SiO2 (ca.100 nm) on Si wafer gate dielectric; Al source/drain ~100 nm thermally evaporated; channel W=150 mm, L=10 mm
1 Kim et al.json | 3 | Bottom-gated TFT; SiO2 (ca.100 nm) on Si wafer gate dielectric; Al source/drain ~100 nm thermally evaporated; channel W=150 mm, L=10 mm
100 Lim et al.json | 1 | inverted staggered-type TFT (bottom gate, top contact) | 6.7 | 100000000 |  | 3.2
100 Lim et al.json | 2 | inverted staggered-type TFT (bottom gate, top contact) |  | 1600 | 450 | 20
105 Chen et al.json | 1 | n-ZnO/p-GaN heterojunction LED
108 Ahn et al.json | 1 | bottom-gate | 2.9 | 3000000 |  | 16.8
108 Ahn et al.json | 2 | bottom-gate | 1.8 | 900000 |  | 12.6
111 Guziewicz et al.json | 1 | Thin film transistor (ZnO with Ag contacts) |  | 10000000
111 Guziewicz et al.json | 2 | Thin film transistor (ZnO with Ag contacts) |  | 10000000
111 Guziewicz et al.json | 3 | Thin film transistor (ZnO with Ag contacts) |  | 10000000
111 Guziewicz et al.json | 4 | Thin film transistor (ZnO with Ag contacts) |  | 10000000
111 Guziewicz et al.json | 5 | Thin film transistor (ZnO with Ag contacts) |  | 10000000
115 Lee et al.json | 1 | bottom-gate | 1.63 | 73000 | 1700 | 7.7
115 Lee et al.json | 2 | bottom-gate | 1.62 | 2500000 | 1000 | 10.8
115 Lee et al.json | 3 | bottom-gate | 1.42 | 8600000 | 700 | 13.8
115 Lee et al.json | 4 | bottom-gate | 0.72 | 3400000 | 500 | 16.3
119 Luka et al.json | 1 | ZnO/CuI/Alq3/PEGDE/Al
129 Kim et al.json | 1 | MIS capacitors with 100-nm TiN top electrodes; In-Ga eutectic backside contact
129 Kim et al.json | 2 | MIS capacitors with 100-nm TiN top electrodes; In-Ga eutectic backside contact
131 Guziewicz et al.json | 1
131 Guziewicz et al.json | 2
131 Guziewicz et al.json | 3
14 Shimizu et al.json | 1 | soda-lime glass / Mo / CIGS / CIGSS / n-ZnO / i-ZnO / Al
15 Yousfi et al.json | 1 | CIS solar cell (glass/Mo substrate)
15 Yousfi et al.json | 2 | CIS solar cell (glass/Mo substrate)
15 Yousfi et al.json | 3 | CIS solar cell (glass/Mo substrate)
17 Yousfi et al.json | 1 | CIGS / In S3 ALE / ZnO ALE cell
17 Yousfi et al.json | 2 | CIGS / In S3 ALE / ZnO ALE cell
2 Lujala et al.json | 1 | CIS solar cell with ALE-deposited ZnO:Al top layer
2 Lujala et al.json | 2 | CIS solar cell with ALE-deposited ZnO:Al top layer
2 Lujala et al.json | 3 | CIS solar cell with ALE-deposited ZnO:Al top layer
38 Platzer-Bjorkman et al.json | 1 | SLG/Mo/Cu(In,Ga)Se2 (CIGS)/buffer/ZnO/ZnO:Al
38 Platzer-Bjorkman et al.json | 2 | SLG/Mo/Cu(In,Ga)Se2 (CIGS)/buffer/ZnO/ZnO:Al
38 Platzer-Bjorkman et al.json | 3 | SLG/Mo/Cu(In,Ga)Se2 (CIGS)/buffer/ZnO/ZnO:Al
38 Platzer-Bjorkman et al.json | 4 | SLG/Mo/Cu(In,Ga)Se2 (CIGS)/buffer/ZnO/ZnO:Al
39 Torndahl et al.json | 1 | SLG/Mo/CIGS/buffer/ZnO/ZnO:Al (buffer = ALD-Zn1-xMgxO or CBD-CdS)
39 Torndahl et al.json | 2 | SLG/Mo/CIGS/buffer/ZnO/ZnO:Al (buffer = ALD-Zn1-xMgxO or CBD-CdS)
42 Herrmann et al.json | 1 | Capacitive rf MEMS shunt switch with gold bridge on r-plane sapphire substrate; ALD dielectric-coated
42 Herrmann et al.json | 2 | Capacitive rf MEMS shunt switch with gold bridge on r-plane sapphire substrate; ALD dielectric-coated
45 Lim et al.json | 1 | inverted staggered (bottom gate, top contact)
45 Lim et al.json | 2 | inverted staggered (bottom gate, top contact) | 6.7 | 94600000 | 670 | 4.1
46 Park et al.json | 1 | bottom gate-bottom contact, inverted coplanar | 1.13 | 10 | 1650 | 0.8
53 Hamann et al.json | 1 | Dye-sensitized solar cell (photoanode: ZnO-coated aerogel on FTO)
56 Sun et al.json | 1 | bottom-gate thin-film transistor with aluminum source/drain contacts | 13 | 100000000 | 300 | 5
56 Sun et al.json | 2 | bottom-gate thin-film transistor with aluminum source/drain contacts | 15 | 100000000 | 300 | 5
61 Meyer et al.json | 1 | inverted transparent OLED with AZO electrodes
72 Shan et al.json | 1 | MSM photodetector with interdigital Au electrodes
84 Guziewicz et al.json | 1 | Thin film transistors (ZnO and silver) / Schottky junction |  | 10000000
91 Park et al.json | 1 | Sensor device with Ni (~500 nm)/Au (~50 nm) electrodes sputtered on TiO2-ZnO core-shell nanofibers
97 Na et al.json | 1 | Two evaporated metal electrodes (Au/Cr) on Si/SiO2; measurements with Keithley 2602 and four-point-probe
98 Na et al.json | 1 | Evaporated Cr (13 nm) / Au (100 nm) electrodes on Si substrate with 100 nm SiO2; electrode length 1.0 cm, spacing 0.3 cm (used for in situ conductance measurements)
98 Na et al.json | 2 | Evaporated Cr (13 nm) / Au (100 nm) electrodes on Si substrate with 100 nm SiO2; electrode length 1.0 cm, spacing 0.3 cm (used for in situ conductance measurements)
1 Kwon et al.json | 1 |  | 7
1 Levy et al.json | 1 | staggered-inverted TFT | 16.7 |  |  | 2
1 Levy et al.json | 2 | staggered-inverted TFT | 16.7 |  |  | 2
2 Lee et al.json | 1 | pentacene/ZnO diode on ITO-coated PET substrate with Au top electrodes (radii 100-450 µm) |  | 10000 |  | 1.2
1 Levy et al.json | 1 | bottom-gate | 12.5 | 100000000 |  | 4.8
1 Levy et al.json | 2 | bottom-gate | 12.9 | 100000000 |  | 4.8
1 Levy et al.json | 3 | bottom-gate | 20 | 100000000 |  | 4.8
1 Mourey et al.json | 1 | staggered bottom-gate passivated PEALD ZnO TFT | 20 | 1000000000 | 200 | 4.5
10 Chen et al.json | 1 | PET/AZO/WO3 flexible electrochromic device
10 Chen et al.json | 2 | PET/AZO/WO3 flexible electrochromic device
10 Chen et al.json | 3 | PET/AZO/WO3 flexible electrochromic device
10 Chen et al.json | 4 | PET/AZO/WO3 flexible electrochromic device
11 Wang et al.json | 1 | n-ZnGaO/p-Si heterojunction photodetector (PD1, 40% ZnO cycle ratio) |  | 110000
11 Wang et al.json | 2 | n-ZnGaO/p-Si heterojunction photodetector (PD2, 50% ZnO cycle ratio) |  | 14000
3 Park et al.json | 1 | top-gate | 4 | 10000000 |  | 8
4 Choi et al.json | 1
5 Lim et al.json | 1 | back-gate-type PE-ALD ZnO TFT (highly arsenic-doped n-type Si (001) gate with ALD Al2O3 gate insulator)
5 Lim et al.json | 2 | back-gate-type PE-ALD ZnO TFT (highly arsenic-doped n-type Si (001) gate with ALD Al2O3 gate insulator)
5 Lim et al.json | 3 | back-gate-type PE-ALD ZnO TFT (used for device characterization in the study)
8 Shi et al.json | 1 | bottom-gate device: heavily doped p-Si gate with 200 nm SiO2 dielectric; 45 nm GZO channel; Al source/drain thermally evaporated through shadow mask (top contacts) | 2.6 | 1330000 | 1000
9 Kim et al.json | 1 | Top-gate | 95.46 | 100000000 | 166 | 1.33
1 Keun Kim et al.json | 1
1 Keun Kim et al.json | 2
2 Hudec et al.json | 1 | Piezoelectric lateral-conductivity pressure sensor on Si3N4 membrane (h-MIM lateral pads with indium contacts)
3 Mei et al.json | 1 | Cu/ZnO(H2O)/Si (Cu top electrode, 200 μm diameter, ~100 nm thickness) |  | 1000
4 Tran et al.json | 1 | Bottom Pt gate / 15 nm Al0.88B0.12N ferroelectric / 3 nm Al2O3 interlayer / 11 nm ZnO channel; Ti (or Mo) source-drain contacts |  |  |  | -5.4
2 Lujala et al.json | 1 | CIS solar cell: ALE-deposited ZnO:Al (800 nm) on top of CIS absorber (device-level metrics reported in text)
3 Godlewski et al.json | 1 | Pt/ZnO(p)/ZnO(n)/Ti/Au
5 Guziewicz et al.json | 1 | Schottky junction; thin film transistor (ZnO/Ag) |  | 10000000
5 Guziewicz et al.json | 2 | Schottky junction; thin film transistor (ZnO/Ag) |  | 10000000

## otherAspects
Filename | Process Number | filmStability | reproducibility | safety
1 Yim et al.json | 1 |  | TRUE | Zn(acac)2 is described as nontoxic and stable in air; DEZ (a common Zn precursor) is pyrophoric.
1 Yim et al.json | 2 |  | TRUE | Zn(acac)2 is described as nontoxic and stable in air; DEZ (a common Zn precursor) is pyrophoric.
1 Yim et al.json | 3 |  | TRUE | Zn(acac)2 is described as nontoxic and stable in air; DEZ (a common Zn precursor) is pyrophoric.
1 Yim et al.json | 4 |  | TRUE | Zn(acac)2 is described as nontoxic and stable in air; DEZ (a common Zn precursor) is pyrophoric.
1 Yim et al.json | 5 |  | TRUE | Zn(acac)2 is described as nontoxic and stable in air; DEZ (a common Zn precursor) is pyrophoric.
1 Mai et al.json | 1 |  |  | BDMPZ is described as a thermally stable, volatile, nonpyrophoric zinc precursor and a safer alternative to pyrophoric DEZ.
1 Mai et al.json | 2 |  |  | BDMPZ is described as a thermally stable, volatile, nonpyrophoric zinc precursor and a safer alternative to pyrophoric DEZ.
4 Guziewicz et al.json | 1 |  | TRUE
4 Guziewicz et al.json | 2 |  | TRUE
105 Chen et al.json | 1 |  | TRUE
112 Feng et al.json | 1 |  | TRUE
112 Feng et al.json | 2 |  | TRUE
121 Chen et al.json | 1 |  | TRUE
124 Kuo et al.json | 1 | TRUE
124 Kuo et al.json | 2 | TRUE
124 Kuo et al.json | 3 | TRUE
124 Kuo et al.json | 4 | TRUE
15 Yousfi et al.json | 1 |  | TRUE
15 Yousfi et al.json | 2 |  | TRUE
15 Yousfi et al.json | 3 |  | FALSE
16 Yamamoto et al.json | 1 | TRUE
39 Torndahl et al.json | 1 |  | TRUE
39 Torndahl et al.json | 2 |  | TRUE
42 Herrmann et al.json | 1 |  | TRUE
42 Herrmann et al.json | 2 |  | TRUE
71 Lee et al.json | 1 | TRUE | TRUE
71 Lee et al.json | 2 | TRUE | TRUE
84 Guziewicz et al.json | 1 |  | TRUE
88 Na et al.json | 1 |  | TRUE
91 Park et al.json | 1 | TRUE | TRUE
97 Na et al.json | 1 |  | TRUE
98 Na et al.json | 1 |  | TRUE
98 Na et al.json | 2 |  | TRUE
99 Jung et al.json | 1 | TRUE
99 Jung et al.json | 2 | FALSE
1 Yamamoto et al.json | 1 | TRUE
1 Levy et al.json | 1 | TRUE | TRUE
1 Levy et al.json | 2 | TRUE | TRUE
1 Levy et al.json | 1 | TRUE | TRUE
1 Levy et al.json | 2 | TRUE | TRUE
1 Levy et al.json | 3 | TRUE | TRUE
2 King et al.json | 1 | TRUE
2 King et al.json | 2 | TRUE
3 King et al.json | 1 |  | TRUE
10 Chen et al.json | 1 | TRUE
10 Chen et al.json | 2 | TRUE
10 Chen et al.json | 3 | TRUE
10 Chen et al.json | 4 | TRUE
11 Wang et al.json | 1 |  | TRUE
11 Wang et al.json | 2 |  | TRUE
3 Park et al.json | 1 | TRUE
1 Jung et al.json | 1 | TRUE | TRUE
5 Guziewicz et al.json | 1 |  | TRUE
5 Guziewicz et al.json | 2 |  | TRUE
1 Rowlette et al.json | 1 |  | TRUE
1 Rowlette et al.json | 2 |  | TRUE
1 Rowlette et al.json | 3 |  | TRUE